## List of dopants and characteris
Li tetrahedral | Al3+ | Fe3+ | Ga3+ | Ge4+
Ionic radii (pm) | 53 | 63 | 61 | 53
Electronegativity (pauling units) | 1.61 | 1.83 | 1.81 | 2.01
La [AO8] dodecahedron | Sr2+ | Ba2+ | Ce4+ | Ca2+ | Rb+
Ionic radii (pm) | 140 | 156 | 111 | 126 | 175
Electronegativity (pauling units) | 0.95 | 0.89 | 1.12 | 1 | 0.82
Zr [BO6] octahedron | Nb5+ | Ru4+ | Ta5+ | Sb5+ | W6+ | Ge4+ | Bi5+ | Cr3+ | Gd3+ | Mo6+ | Sm3+ | Y3+
Ionic radii (pm) | 78 | 76 | 78 | 74 | 74 | 67 | 90 | 75.5 | 107.8 | 73 | 109.8 | 104
Electronegativity (pauling units) | 1.6 | 2.2 | 1.5 | 2.05 | 2.36 | 2.01 | 2.02 | 1.66 | 1.2 | 2.16 | 1.17 | 1.22

## Dataset (pre-process)
source | li_sto | la_sto | zr_sto | li_dop_sto | la_dop_sto | zr_dop_sto | rel_dens_% | conductivity | log_cond | act_energy | lat_edge | lat_vol | li_dopant | la_dopant | zr_dopant | li_dop_ionicrad | la_dop_ionicrad | zr_dop_ionicrad | li_dop_ionicvol | la_dop_ionicvol | zr_dop_ionicvol | li_dop_enev | la_dop_enev | zr_dop_enev
10.1016/j.ssi.2017.12.034 | 6.23 | 3 | 1.88 | 0.26 |  |  | 91.2 | 0.00025 | -3.60206 |  | 12.9882 | 2191.023 | al |  |  | 53 | 0 | 0 | 623614.5 | 0 | 0 | 1.61 | 0 | 0
10.1016/j.jechem.2017.10.006 | 6.25 | 3 | 2 | 0.25 |  |  |  | 9.9e-05 | -4.004365 |  | 12.975 | 2184.349 | al |  |  | 53 | 0 | 0 | 623614.5 | 0 | 0 | 1.61 | 0 | 0
10.1021/acsami.9b21251 | 6.25 | 3 | 2 | 0.25 |  |  | 95 | 0.000441 | -3.355561 |  |  | 0 | al |  |  | 53 | 0 | 0 | 623614.5 | 0 | 0 | 1.61 | 0 | 0
10.1016/j.jpowsour.2018.06.096 | 6.28 | 3 | 2 | 0.24 |  |  |  | 0.000354 | -3.450997 |  |  | 0 | al |  |  | 53 | 0 | 0 | 623614.5 | 0 | 0 | 1.61 | 0 | 0
10.1073/pnas.1600422113 | 6.4 | 3 | 2 | 0.2 |  |  |  | 0.00025 | -3.60206 |  |  | 0 | al |  |  | 53 | 0 | 0 | 623614.5 | 0 | 0 | 1.61 | 0 | 0
10.1002/aenm.201600736 | 6.25 | 3 | 2 | 0.25 |  |  | 87 | 0.0005 | -3.30103 |  | 12.964 | 2178.798 | al |  |  | 53 | 0 | 0 | 623614.5 | 0 | 0 | 1.61 | 0 | 0
10.1021/acsami.5b12186 | 6.27 | 3 | 1.96 | 0.25 |  |  | 96 | 0.000448 | -3.348722 |  | 12.967 | 2180.311 | al |  |  | 53 | 0 | 0 | 623614.5 | 0 | 0 | 1.61 | 0 | 0
10.1016/j.jtice.2018.02.021 | 6.61 | 3 | 2 | 0.13 |  |  | 94 | 0.000135 | -3.869666 |  |  | 0 | al |  |  | 53 | 0 | 0 | 623614.5 | 0 | 0 | 1.61 | 0 | 0
10.1016/j.ssi.2018.04.016 | 7.42 | 3 | 1.97 | 0.14 |  |  | 90 | 0.000189 | -3.723538 |  |  | 0 | al |  |  | 53 | 0 | 0 | 623614.5 | 0 | 0 | 1.61 | 0 | 0
10.1016/j.ssi.2018.04.016 | 6.91 | 3 | 1.98 | 0.13 |  |  | 93 | 0.000208 | -3.681937 |  | 12.97 | 2181.825073 | al |  |  | 53 | 0 | 0 | 623614.5 | 0 | 0 | 1.61 | 0 | 0
10.1016/j.ssi.2018.04.016 | 7.05 | 3 | 1.98 | 0.16 |  |  | 90 | 0.000221 | -3.655608 |  | 13 | 2197 | al |  |  | 53 | 0 | 0 | 623614.5 | 0 | 0 | 1.61 | 0 | 0
10.1016/j.ssi.2018.04.016 | 6.58 | 3 | 1.96 | 0.32 |  |  | 90 | 0.000245 | -3.610834 |  | 12.988 | 2190.922 | al |  |  | 53 | 0 | 0 | 623614.5 | 0 | 0 | 1.61 | 0 | 0
10.1088/2053-1591/ab62ef | 6.28 | 3 | 2 | 0.24 |  |  | 89.3 | 0.000106 | -3.974694 |  | 12.8974 | 2145.391 | al |  |  | 53 | 0 | 0 | 623614.5 | 0 | 0 | 1.61 | 0 | 0
10.1007/s10904-018-0859-y | 6.4 | 3 | 2 | 0.2 |  |  |  | 0.000115 | -3.939302 |  |  | 0 | al |  |  | 53 | 0 | 0 | 623614.5 | 0 | 0 | 1.61 | 0 | 0
10.1016/j.matdes.2017.10.067 | 6.4 | 3 | 2 | 0.2 |  |  | 96 | 9.6e-05 | -4.017729 |  | 12.969 | 2181.32 | al |  |  | 53 | 0 | 0 | 623614.5 | 0 | 0 | 1.61 | 0 | 0
10.1016/j.matdes.2017.10.067 | 6.85 | 3 | 2 | 0.05 |  |  | 94 | 9.9e-05 | -4.004365 |  | 12.938 | 2165.716 | al |  |  | 53 | 0 | 0 | 623614.5 | 0 | 0 | 1.61 | 0 | 0
10.1016/j.matdes.2017.10.067 | 6.15 | 3 | 2 | 0.25 |  |  | 93 | 0.000124 | -3.906578 |  | 12.937 | 2165.214 | al |  |  | 53 | 0 | 0 | 623614.5 | 0 | 0 | 1.61 | 0 | 0
10.1016/j.matdes.2017.10.067 | 6.7 | 3 | 2 | 0.1 |  |  | 93 | 0.000141 | -3.850781 |  | 12.941 | 2167.223 | al |  |  | 53 | 0 | 0 | 623614.5 | 0 | 0 | 1.61 | 0 | 0
10.1016/j.jpowsour.2018.05.028 | 6.25 | 3 | 2 | 0.25 |  |  | 85.4 | 0.00011 | -3.958607 |  |  | 0 | al |  |  | 53 | 0 | 0 | 623614.5 | 0 | 0 | 1.61 | 0 | 0
10.1016/j.jpowsour.2018.05.028 | 6.25 | 3 | 2 | 0.25 |  |  | 90.1 | 0.00022 | -3.657577 |  |  | 0 | al |  |  | 53 | 0 | 0 | 623614.5 | 0 | 0 | 1.61 | 0 | 0
10.1016/j.jpowsour.2018.05.028 | 6.25 | 3 | 2 | 0.25 |  |  | 83.2 | 0.00026 | -3.585027 |  |  | 0 | al |  |  | 53 | 0 | 0 | 623614.5 | 0 | 0 | 1.61 | 0 | 0
10.1016/j.jpowsour.2018.05.028 | 6.25 | 3 | 2 | 0.25 |  |  | 89.2 | 0.00028 | -3.552842 |  |  | 0 | al |  |  | 53 | 0 | 0 | 623614.5 | 0 | 0 | 1.61 | 0 | 0
10.1016/j.jeurceramsoc.2018.06.014 | 6.16 | 3 | 2 | 0.28 |  |  |  | 1.92e-05 | -4.716699 |  |  | 0 | al |  |  | 53 | 0 | 0 | 623614.5 | 0 | 0 | 1.61 | 0 | 0
10.1039/c8ra01329b | 6.24 | 3 | 2 | 0.3 |  |  | 87.9 | 1.54e-05 | -4.812479 |  | 12.9716 | 2182.633 | al |  |  | 53 | 0 | 0 | 623614.5 | 0 | 0 | 1.61 | 0 | 0
10.1039/c8ra01329b | 6.24 | 3 | 2 | 0.3 |  |  | 92 | 2.8e-05 | -4.552842 |  | 12.9679 | 2180.765 | al |  |  | 53 | 0 | 0 | 623614.5 | 0 | 0 | 1.61 | 0 | 0
10.1039/c8ra01329b | 6.24 | 3 | 2 | 0.3 |  |  | 87.5 | 8.78e-05 | -4.056505 |  | 12.9713 | 2182.481 | al |  |  | 53 | 0 | 0 | 623614.5 | 0 | 0 | 1.61 | 0 | 0
10.1039/c8ra01329b | 6.24 | 3 | 2 | 0.3 |  |  | 94 | 0.000132 | -3.879426 |  | 12.968 | 2180.816 | al |  |  | 53 | 0 | 0 | 623614.5 | 0 | 0 | 1.61 | 0 | 0
10.1039/c8ra01329b | 6.24 | 3 | 2 | 0.3 |  |  | 91.2 | 0.00021 | -3.677781 |  | 12.9653 | 2179.454 | al |  |  | 53 | 0 | 0 | 623614.5 | 0 | 0 | 1.61 | 0 | 0
10.1021/acsenergylett.8b00453 | 5.9 | 3 | 1.75 | 0.2 |  | 0.25 |  | 0.00052 |  | 0.36 |  | 0 | al |  | w | 53 | 0 | 74 | 623614.5 | 0 | 1697398.3 | 1.61 | 0 | 2.36
10.1016/j.ceramint.2017.10.072 | 6.775 | 3 | 1.925 | 0.05 |  | 0.075 |  | 0.00041 |  | 0.26 | 12.9549 | 2174.214 | al |  | sb | 53 | 0 | 74 | 623614.5 | 0 | 1697398.3 | 1.61 | 0 | 2.05
10.1016/j.ceramint.2017.10.072 | 6.7 | 3 | 1.925 | 0.075 |  | 0.075 |  | 0.000345 |  | 0.26 | 12.9546 | 2174.062 | al |  | sb | 53 | 0 | 74 | 623614.5 | 0 | 1697398.3 | 1.61 | 0 | 2.05
10.1016/j.ceramint.2017.10.072 | 6.625 | 3 | 1.925 | 0.1 |  | 0.075 |  | 0.000235 |  | 0.33 | 12.955 | 2174.264 | al |  | sb | 53 | 0 | 74 | 623614.5 | 0 | 1697398.3 | 1.61 | 0 | 2.05
10.1007/s11581-020-03580-y | 6.4 | 3 | 2 | 0.2 |  |  | 95.6 | 0.000428 | -3.368556 |  |  | 0 | fe |  |  | 63 | 0 | 0 | 1047394.4 | 0 | 0 | 1.83 | 0 | 0
10.1021/acs.jpcc.7b12387 | 6.4 | 3 | 2 | 0.2 |  |  |  | 0.0011 | -2.958607 |  | 12.9791 | 2186.421 | fe |  |  | 63 | 0 | 0 | 1047394.4 | 0 | 0 | 1.83 | 0 | 0
10.1039/c9ta00417c | 6.65 | 2.95 | 1.75 | 0.05 | 0.05 | 0.25 | 99.9 | 0.00072 | -3.142668 |  | 13.03858 | 2216.618 | ga | ba | ta | 61 | 156 | 78 | 950775.8 | 15902390.2 | 1987798.8 | 1.81 | 0.89 | 1.5
10.1021/cm5008069 | 6.55 | 3 | 2 | 0.15 |  |  |  | 0.0013 |  | 0.3 |  | 0 | ga |  |  | 61 | 0 | 0 | 950775.8 | 0 | 0 | 1.81 | 0 | 0
10.1021/cm5008069 | 6.4 | 3 | 2 | 0.2 |  |  |  | 0.0009 |  | 0.3 |  | 0 | ga |  |  | 61 | 0 | 0 | 950775.8 | 0 | 0 | 1.81 | 0 | 0
10.1021/cm5008069 | 6.1 | 3 | 2 | 0.3 |  |  |  | 7e-05 |  | 0.3 |  | 0 | ga |  |  | 61 | 0 | 0 | 950775.8 | 0 | 0 | 1.81 | 0 | 0
10.1088/2053-1591/ab2799 | 6.23 | 3 | 2 | 0.2 |  |  | 95.5 | 0.00072 |  | 0.26 | 12.9667 | 2180.16 | ga |  |  | 61 | 0 | 0 | 950775.8 | 0 | 0 | 1.81 | 0 | 0
10.1088/2053-1591/ab2799 | 6.91 | 3 | 2 | 0.2 |  |  | 95 | 0.00043 |  | 0.28 | 12.9739 | 2183.794 | ga |  |  | 61 | 0 | 0 | 950775.8 | 0 | 0 | 1.81 | 0 | 0
10.1088/2053-1591/ab2801 | 6.79 | 3 | 2 | 0.2 |  |  | 94.5 | 0.0008 |  | 0.24 | 12.9723 | 2182.986 | ga |  |  | 61 | 0 | 0 | 950775.8 | 0 | 0 | 1.81 | 0 | 0
10.1088/2053-1591/ab2801 | 6.55 | 3 | 2 | 0.2 |  |  | 94.2 | 0.00109 |  | 0.22 | 12.9705 | 2182.077 | ga |  |  | 61 | 0 | 0 | 950775.8 | 0 | 0 | 1.81 | 0 | 0
10.1088/2053-1591/ab2801 | 6.28 | 3 | 2 | 0.2 |  |  | 94 | 0.00074 |  | 0.25 | 12.9684 | 2181.018 | ga |  |  | 61 | 0 | 0 | 950775.8 | 0 | 0 | 1.81 | 0 | 0
10.1142/S1793604718500297 | 6.55 | 3 | 2 | 0.15 |  |  | 90.5 | 0.00113 |  |  |  | 0 | ga |  |  | 61 | 0 | 0 | 950775.8 | 0 | 0 | 1.81 | 0 | 0
10.1142/S1793604718500297 | 6.55 | 3 | 2 | 0.15 |  |  | 97.5 | 0.000458 |  |  |  | 0 | ga |  |  | 61 | 0 | 0 | 950775.8 | 0 | 0 | 1.81 | 0 | 0
10.1021/acsami.6b13902 | 6.7 | 3 | 2 | 0.1 |  |  | 86.7 | 2.5e-05 |  | 0.34 |  | 0 | ga |  |  | 61 | 0 | 0 | 950775.8 | 0 | 0 | 1.81 | 0 | 0
10.1021/acsami.6b13902 | 6.55 | 3 | 2 | 0.15 |  |  | 89.6 | 8.5e-05 |  | 0.33 |  | 0 | ga |  |  | 61 | 0 | 0 | 950775.8 | 0 | 0 | 1.81 | 0 | 0
10.1021/acsami.6b13902 | 6.3 | 3 | 2 | 0.2 |  |  | 93.4 | 0.00087 |  | 0.28 | 12.9733 | 2183.491 | ga |  |  | 61 | 0 | 0 | 950775.8 | 0 | 0 | 1.81 | 0 | 0
10.1021/acsami.6b13902 | 6.25 | 3 | 2 | 0.25 |  |  | 94.1 | 0.00146 |  | 0.25 |  | 0 | ga |  |  | 61 | 0 | 0 | 950775.8 | 0 | 0 | 1.81 | 0 | 0
10.1021/acsami.6b13902 | 6.1 | 3 | 2 | 0.3 |  |  | 96.3 | 0.00112 |  | 0.25 | 12.9746 | 2184.147 | ga |  |  | 61 | 0 | 0 | 950775.8 | 0 | 0 | 1.81 | 0 | 0
10.1021/acsami.6b13902 | 5.95 | 3 | 2 | 0.35 |  |  | 95.1 | 0.00071 |  | 0.26 |  | 0 | ga |  |  | 61 | 0 | 0 | 950775.8 | 0 | 0 | 1.81 | 0 | 0
10.1021/acsami.6b13902 | 5.8 | 3 | 2 | 0.4 |  |  | 92.8 | 0.00057 |  | 0.26 |  | 0 | ga |  |  | 61 | 0 | 0 | 950775.8 | 0 | 0 | 1.81 | 0 | 0
10.1063/1.5019179 | 6.55 | 3 | 2 | 0.15 |  |  |  | 0.00206 |  | 0.246 |  | 0 | ga |  |  | 61 | 0 | 0 | 950775.8 | 0 | 0 | 1.81 | 0 | 0
10.1007/s10008-019-04225-5 | 6.7 | 3 | 2 | 0.1 |  |  |  | 6e-05 |  | 0.38 |  | 0 | ga |  |  | 61 | 0 | 0 | 950775.8 | 0 | 0 | 1.81 | 0 | 0
10.1007/s10008-019-04225-5 | 6.55 | 3 | 2 | 0.15 |  |  |  | 0.00047 |  | 0.31 |  | 0 | ga |  |  | 61 | 0 | 0 | 950775.8 | 0 | 0 | 1.81 | 0 | 0
10.1007/s10008-019-04225-5 | 6.4 | 3 | 2 | 0.2 |  |  |  | 0.0015 |  | 0.28 |  | 0 | ga |  |  | 61 | 0 | 0 | 950775.8 | 0 | 0 | 1.81 | 0 | 0
10.1007/s10008-019-04225-5 | 6.25 | 3 | 2 | 0.25 |  |  |  | 0.0011 |  | 0.32 |  | 0 | ga |  |  | 61 | 0 | 0 | 950775.8 | 0 | 0 | 1.81 | 0 | 0
10.1016/j.matchemphys.2012.03.054 | 6.25 | 3 | 2 | 0.25 |  |  | 91 | 0.00035 |  |  | 12.971 | 2182.33 | ga |  |  | 61 | 0 | 0 | 950775.8 | 0 | 0 | 1.81 | 0 | 0
10.1016/j.jallcom.2016.11.277 | 5.5 | 3 | 2 | 0.5 |  |  |  | 5.81e-05 |  | 0.41 | 12.98 | 2186.875592 | ga |  |  | 61 | 0 | 0 | 950775.8 | 0 | 0 | 1.81 | 0 | 0
10.1021/acs.chemmater.8b00486 | 6.55 | 3 | 2 | 0.15 |  |  | 90 | 0.0012 |  |  |  | 0 | ga |  |  | 61 | 0 | 0 | 950775.8 | 0 | 0 | 1.81 | 0 | 0
10.1016/j.ceramint.2019.04.236 | 6.4 | 3 | 2 | 0.2 |  |  | 97.3 | 0.00124 |  | 0.311 |  | 0 | ga |  |  | 61 | 0 | 0 | 950775.8 | 0 | 0 | 1.81 | 0 | 0
10.1021/acsami.7b00614 | 6.1 | 3 | 2 | 0.3 |  |  | 96.3 | 0.00112 |  | 0.25 | 12.9746 | 2184.147 | ga |  |  | 61 | 0 | 0 | 950775.8 | 0 | 0 | 1.81 | 0 | 0
10.1021/acsami.7b00614 | 6.2 | 2.95 | 2 | 0.3 | 0.05 |  | 94.6 | 0.00162 |  | 0.26 |  | 0 | ga | rb |  | 61 | 175 | 0 | 950775.8 | 22449297.5 | 0 | 1.81 | 0.82 | 0
10.1021/acsami.7b00614 | 6.3 | 2.9 | 2 | 0.3 | 0.1 |  | 95.1 | 0.00153 |  | 0.26 | 12.9653 | 2179.454 | ga | rb |  | 61 | 175 | 0 | 950775.8 | 22449297.5 | 0 | 1.81 | 0.82 | 0
10.1021/acsami.7b00614 | 6.4 | 2.85 | 2 | 0.3 | 0.15 |  | 95.7 | 0.00104 |  | 0.28 |  | 0 | ga | rb |  | 61 | 175 | 0 | 950775.8 | 22449297.5 | 0 | 1.81 | 0.82 | 0
10.1021/acsami.7b00614 | 6.5 | 2.8 | 2 | 0.3 | 0.2 |  | 94.3 | 0.00116 |  | 0.27 |  | 0 | ga | rb |  | 61 | 175 | 0 | 950775.8 | 22449297.5 | 0 | 1.81 | 0.82 | 0
10.1039/C9SE01162E | 6.5 | 3 | 1.8 | 0.1 |  | 0.2 | 93.34 | 0.000675 |  | 0.3603 |  | 0 | ga |  | nb | 61 | 0 | 78 | 950775.8 | 0 | 1987798.8 | 1.81 | 0 | 1.6
10.1039/C9SE01162E | 6.35 | 3 | 1.8 | 0.15 |  | 0.2 | 94.46 | 0.000739 |  | 0.3415 |  | 0 | ga |  | nb | 61 | 0 | 78 | 950775.8 | 0 | 1987798.8 | 1.81 | 0 | 1.6
10.1039/C9SE01162E | 6.2 | 3 | 1.8 | 0.2 |  | 0.2 | 93.123 | 0.00072 |  | 0.3443 |  | 0 | ga |  | nb | 61 | 0 | 78 | 950775.8 | 0 | 1987798.8 | 1.81 | 0 | 1.6
10.1039/C9SE01162E | 6.05 | 3 | 1.8 | 0.25 |  | 0.2 | 91.77 | 0.000504 |  | 0.3541 |  | 0 | ga |  | nb | 61 | 0 | 78 | 950775.8 | 0 | 1987798.8 | 1.81 | 0 | 1.6
10.1039/C9SE01162E | 5.9 | 3 | 1.8 | 0.3 |  | 0.2 | 92.19 | 0.000372 |  | 0.3555 |  | 0 | ga |  | nb | 61 | 0 | 78 | 950775.8 | 0 | 1987798.8 | 1.81 | 0 | 1.6
10.1016/j.ssi.2019.05.027 | 6.4 | 3 | 2 | 0.2 |  |  |  | 0.000458 |  |  | 12.977 | 2185.36 | ga |  |  | 61 | 0 | 0 | 950775.8 | 0 | 0 | 1.81 | 0 | 0
10.1016/j.ssi.2019.05.027 | 6.5 | 2.9 | 2 | 0.2 | 0.1 |  |  | 0.00055 |  |  | 12.9768 | 2185.259 | ga | sr |  | 61 | 140 | 0 | 950775.8 | 11494040.3 | 0 | 1.81 | 0.95 | 0
10.1016/j.ssi.2019.05.027 | 6.6 | 2.8 | 2 | 0.2 | 0.2 |  |  | 0.000346 |  |  | 12.978 | 2185.865 | ga | sr |  | 61 | 140 | 0 | 950775.8 | 11494040.3 | 0 | 1.81 | 0.95 | 0
10.1016/j.ssi.2019.05.027 | 6.7 | 2.7 | 2 | 0.2 | 0.3 |  |  | 0.000195 |  |  | 12.981 | 2187.381 | ga | sr |  | 61 | 140 | 0 | 950775.8 | 11494040.3 | 0 | 1.81 | 0.95 | 0
10.1016/j.ssi.2019.05.027 | 6.8 | 2.6 | 2 | 0.2 | 0.4 |  |  | 3.03e-05 |  |  | 12.987 | 2190.416 | ga | sr |  | 61 | 140 | 0 | 950775.8 | 11494040.3 | 0 | 1.81 | 0.95 | 0
10.1016/j.ssi.2019.04.021 | 6.4 | 3 | 2 | 0.15 |  |  |  | 8.05e-05 |  |  |  | 0 | ge |  |  | 53 | 0 | 0 | 623614.5 | 0 | 0 | 2.01 | 0 | 0
10.1016/j.ssi.2019.04.021 | 6.6 | 3 | 2 | 0.1 |  |  | 98 | 0.00028 |  |  | 12.963 | 2178.294 | ge |  |  | 53 | 0 | 0 | 623614.5 | 0 | 0 | 2.01 | 0 | 0
10.1016/j.ssi.2019.04.021 | 6.8 | 3 | 2 | 0.05 |  |  |  | 2.91e-05 |  |  |  | 0 | ge |  |  | 53 | 0 | 0 | 623614.5 | 0 | 0 | 2.01 | 0 | 0
10.1016/j.jpowsour.2012.12.076 | 6.6 | 2.6 | 2 |  | 0.4 |  | 96 | 1.44e-05 | -4.841638 |  | 13.02 | 2207.155608 |  | ce |  | 0 | 111 | 0 | 0 | 5728719.3 | 0 | 0 | 1.12 | 0
10.1016/j.jpowsour.2012.12.076 | 6.4 | 2.4 | 2 |  | 0.6 |  | 96 | 1.26e-05 | -4.899629 |  | 13.014 | 2204.106 |  | ce |  | 0 | 111 | 0 | 0 | 5728719.3 | 0 | 0 | 1.12 | 0
10.1016/j.ssi.2014.10.009 | 7.1 | 3 | 1.9 |  |  | 0.2 |  | 0.00024 | -3.619789 |  | 13.073 | 2234.219 |  |  | cr | 0 | 0 | 75.5 | 0 | 0 | 1802724.9 | 0 | 0 | 1.66
10.1039/c9ta00417c | 7 | 3 | 2 |  |  |  | 96.7 | 0.00024 | -3.619789 |  | 12.9773 | 2185.511 |  |  |  | 0 | 0 | 0 | 0 | 0 | 0 | 0 | 0 | 0
10.1039/c9ta00417c | 6.75 | 3 | 1.75 |  |  | 0.25 | 99.6 | 0.00043 | -3.366532 |  | 12.9629 | 2178.244 |  |  | ta | 0 | 0 | 78 | 0 | 0 | 1987798.8 | 0 | 0 | 1.5
10.1039/c9ta00417c | 6.8 | 2.95 | 1.75 |  | 0.05 | 0.25 | 99.7 | 0.00065 | -3.187087 |  | 13.0186 | 2206.444 |  | ba | ta | 0 | 156 | 78 | 0 | 15902390.2 | 1987798.8 | 0 | 0.89 | 1.5
10.1063/1.5141764 | 6.75 | 3 | 1.75 |  |  | 0.25 | 80 | 5e-06 | -5.30103 |  |  | 0 |  |  | bi | 0 | 0 | 90 | 0 | 0 | 3053628.1 | 0 | 0 | 2.02
10.1063/1.5141764 | 6.5 | 3 | 1.5 |  |  | 0.5 | 81 | 7.2e-06 | -5.142668 |  |  | 0 |  |  | bi | 0 | 0 | 90 | 0 | 0 | 3053628.1 | 0 | 0 | 2.02
10.1063/1.5141764 | 6 | 3 | 1 |  |  | 1 | 84 | 1.2e-05 | -4.920819 |  |  | 0 |  |  | bi | 0 | 0 | 90 | 0 | 0 | 3053628.1 | 0 | 0 | 2.02
10.1063/1.5141764 | 6.25 | 3 | 1.25 |  |  | 0.75 | 83 | 0.0002 | -3.69897 |  |  | 0 |  |  | bi | 0 | 0 | 90 | 0 | 0 | 3053628.1 | 0 | 0 | 2.02
10.1002/anie.200701144 [thin pellet] | 7 | 3 | 2 |  |  |  |  | 0.000774 |  | 0.3 |  | 0 |  |  |  | 0 | 0 | 0 | 0 | 0 | 0 | 0 | 0 | 0
10.1016/j.electacta.2018.03.101 | 7.2 | 3 | 1.8 |  |  | 0.2 |  | 0.00023 |  |  | 12.961 | 2177.286 |  |  | gd | 0 | 0 | 107.8 | 0 | 0 | 5247408.7 | 0 | 0 | 1.2
10.1016/j.ceramint.2018.01.065 | 7 | 3 | 2 |  |  |  | 87.7 | 0.000187 |  | 0.32 | 12.937 | 2165.214 |  |  |  | 0 | 0 | 0 | 0 | 0 | 0 | 0 | 0 | 0
10.1016/j.ceramint.2018.01.065 | 7 | 3 | 1.9 |  |  | 0.1 | 88.2 | 0.000149 |  | 0.3 | 12.907 | 2150.186 |  |  | ge | 0 | 0 | 67 | 0 | 0 | 1259833.1 | 0 | 0 | 2.01
10.1016/j.ceramint.2018.01.065 | 7 | 3 | 1.8 |  |  | 0.2 | 89 | 0.000252 |  | 0.3 | 12.903 | 2148.187 |  |  | ge | 0 | 0 | 67 | 0 | 0 | 1259833.1 | 0 | 0 | 2.01
10.1016/j.ceramint.2018.01.065 | 7 | 3 | 1.7 |  |  | 0.3 | 91.6 | 0.000478 |  | 0.29 | 12.947 | 2170.238 |  |  | ge | 0 | 0 | 67 | 0 | 0 | 1259833.1 | 0 | 0 | 2.01
10.1016/j.ceramint.2018.01.065 | 7 | 3 | 1.6 |  |  | 0.4 | 86.9 | 4.4e-05 |  | 0.33 | 12.905 | 2149.186 |  |  | ge | 0 | 0 | 67 | 0 | 0 | 1259833.1 | 0 | 0 | 2.01
10.1007/978-3-319-52132-9_12 | 6.5 | 4 | 1.75 |  |  | 0.25 | 80.5 | 1.3e-06 |  | 0.32 |  | 0 |  |  | mo | 0 | 0 | 73 | 0 | 0 | 1629510.6 | 0 | 0 | 2.16
10.1007/978-3-319-52132-9_12 | 6.5 | 4 | 1.75 |  |  | 0.25 | 87.1 | 1.74e-05 |  | 0.32 |  | 0 |  |  | mo | 0 | 0 | 73 | 0 | 0 | 1629510.6 | 0 | 0 | 2.16
10.1007/978-3-319-52132-9_12 | 6.5 | 4 | 1.75 |  |  | 0.25 | 95.2 | 0.00013 |  | 0.32 |  | 0 |  |  | mo | 0 | 0 | 73 | 0 | 0 | 1629510.6 | 0 | 0 | 2.16
10.1111/jace.14736 | 7 | 3 | 2 |  |  |  | 88.7 | 2.6e-05 |  | 0.4 |  | 0 |  |  |  | 0 | 0 | 0 | 0 | 0 | 0 | 0 | 0 | 0
10.1111/jace.14736 | 6.8 | 3 | 1.9 |  |  | 0.1 | 90.8 | 0.000246 |  | 0.33 |  | 0 |  |  | mo | 0 | 0 | 73 | 0 | 0 | 1629510.6 | 0 | 0 | 2.16
10.1111/jace.14736 | 6.6 | 3 | 1.8 |  |  | 0.2 | 92.8 | 0.000509 |  | 0.29 |  | 0 |  |  | mo | 0 | 0 | 73 | 0 | 0 | 1629510.6 | 0 | 0 | 2.16
10.1111/jace.14736 | 6.4 | 3 | 1.7 |  |  | 0.3 | 91.3 | 0.000353 |  | 0.31 |  | 0 |  |  | mo | 0 | 0 | 73 | 0 | 0 | 1629510.6 | 0 | 0 | 2.16
10.1016/j.jpowsour.2010.11.089 | 6.75 | 3 | 1.75 |  |  | 0.25 |  | 0.0008 |  | 0.31092 |  | 0 |  |  | nb | 0 | 0 | 78 | 0 | 0 | 1987798.8 | 0 | 0 | 1.6
10.1016/j.ceramint.2017.06.035 | 6.5 | 3 | 1.5 |  |  | 0.5 | 85 | 4.4e-05 |  |  |  | 0 |  |  | nb | 0 | 0 | 78 | 0 | 0 | 1987798.8 | 0 | 0 | 1.6
10.1039/c8ta02276c | 6.375 | 3 | 1.375 |  |  | 0.625 | 99.5 | 0.00137 |  | 0.25 |  | 0 |  |  | nb | 0 | 0 | 78 | 0 | 0 | 1987798.8 | 0 | 0 | 1.6
10.1080/10667857.2016.1196033 | 7 | 3 | 1.6 |  |  | 0.4 |  | 0.000256 |  | 0.32 | 12.9313 | 2162.353 |  |  | ru | 0 | 0 | 76 | 0 | 0 | 1838778.4 | 0 | 0 | 2.2
10.3724/SP.J.1077.2013.13428 | 6.925 | 3 | 1.925 |  |  | 0.075 |  | 0.00034 |  | 0.37 | 12.9538 | 2173.66 |  |  | sb | 0 | 0 | 74 | 0 | 0 | 1697398.3 | 0 | 0 | 2.05
10.1039/c3cp50991e | 6.8 | 3 | 1.8 |  |  | 0.2 | 78 | 5.9e-05 |  | 0.39 | 12.97545 | 2184.577 |  |  | sb | 0 | 0 | 74 | 0 | 0 | 1697398.3 | 0 | 0 | 2.05
10.1039/c3cp50991e | 6.6 | 3 | 1.6 |  |  | 0.4 | 91 | 0.00077 |  | 0.34 | 12.95955 | 2176.556 |  |  | sb | 0 | 0 | 74 | 0 | 0 | 1697398.3 | 0 | 0 | 2.05
10.1039/c3cp50991e | 6.4 | 3 | 1.4 |  |  | 0.6 | 89 | 0.00066 |  | 0.36 | 12.95179 | 2172.648 |  |  | sb | 0 | 0 | 74 | 0 | 0 | 1697398.3 | 0 | 0 | 2.05
10.1039/c3cp50991e | 6.2 | 3 | 1.2 |  |  | 0.8 | 84 | 0.00045 |  | 0.37 | 12.92484 | 2159.114 |  |  | sb | 0 | 0 | 74 | 0 | 0 | 1697398.3 | 0 | 0 | 2.05
10.1039/c3cp50991e | 6 | 3 | 1 |  |  | 1 | 86 | 0.00026 |  | 0.38 | 12.9237 | 2158.543 |  |  | sb | 0 | 0 | 74 | 0 | 0 | 1697398.3 | 0 | 0 | 2.05
10.1016/j.matlet.2018.08.006 | 7 | 3 | 2 |  |  |  | 84.6 | 0.0001 |  | 0.34 |  | 0 |  |  |  | 0 | 0 | 0 | 0 | 0 | 0 | 0 | 0 | 0
10.1016/j.matlet.2018.08.006 | 7.06 | 3 | 1.94 |  |  | 0.06 | 92.9 | 0.000246 |  | 0.33 |  | 0 |  |  | sm | 0 | 0 | 109.8 | 0 | 0 | 5544924.4 | 0 | 0 | 1.17
10.1063/1.4818971 | 6.4 | 3 | 1.7 |  |  | 0.3 |  | 0.000789 |  | 0.45 | 12.96507 | 2179.338 |  |  | w | 0 | 0 | 74 | 0 | 0 | 1697398.3 | 0 | 0 | 2.36
10.1063/1.4818971 | 6 | 3 | 1.5 |  |  | 0.15 |  | 0.000208 |  | 0.46 | 12.94385 | 2168.655 |  |  | w | 0 | 0 | 74 | 0 | 0 | 1697398.3 | 0 | 0 | 2.36
10.1016/j.electacta.2015.08.046 | 6.7 | 3 | 1.85 |  |  | 0.15 | 91 | 0.00027 |  | 0.44 | 12.99 | 2191.933899 |  |  | w | 0 | 0 | 74 | 0 | 0 | 1697398.3 | 0 | 0 | 2.36
10.1016/j.electacta.2015.08.046 | 6.5 | 3 | 1.75 |  |  | 0.25 | 93 | 0.00049 |  | 0.42 | 12.98 | 2186.875592 |  |  | w | 0 | 0 | 74 | 0 | 0 | 1697398.3 | 0 | 0 | 2.36
10.1016/j.electacta.2015.08.046 | 6.3 | 3 | 1.65 |  |  | 0.35 | 96 | 0.00066 |  | 0.42 | 12.97 | 2181.825073 |  |  | w | 0 | 0 | 74 | 0 | 0 | 1697398.3 | 0 | 0 | 2.36
10.1016/j.electacta.2015.08.046 | 6.1 | 3 | 1.55 |  |  | 0.45 | 96 | 0.00064 |  | 0.43 | 12.96 | 2176.782336 |  |  | w | 0 | 0 | 74 | 0 | 0 | 1697398.3 | 0 | 0 | 2.36
10.1016/j.electacta.2015.08.046 | 5.9 | 3 | 1.45 |  |  | 0.55 | 95 | 0.00044 |  | 0.43 | 12.95 | 2171.747375 |  |  | w | 0 | 0 | 74 | 0 | 0 | 1697398.3 | 0 | 0 | 2.36
10.1016/j.elecom.2011.08.014 | 7.06 | 3 | 1.94 |  |  | 0.06 |  | 0.000956 |  | 0.29 | 12.9672 | 2180.412 |  |  | y | 0 | 0 | 104 | 0 | 0 | 4711819.3 | 0 | 0 | 1.22
10.1149/2.1031915jes | 6.75 | 3 | 1.75 |  |  | 0.25 | 92 | 0.00069 |  | 0.2 |  | 0 |  |  | ta | 0 | 0 | 78 | 0 | 0 | 1987798.8 | 0 | 0 | 1.5
10.1016/j.ceramint.2018.09.245 | 6.8 | 3 | 1.8 |  |  | 0.2 | 88 | 0.000129 |  | 0.46 | 12.975 | 2184.349 |  |  | ta | 0 | 0 | 78 | 0 | 0 | 1987798.8 | 0 | 0 | 1.5
10.1016/j.ceramint.2018.09.245 | 6.7 | 3 | 1.7 |  |  | 0.3 | 92 | 0.00103 |  | 0.37 | 12.956 | 2174.767 |  |  | ta | 0 | 0 | 78 | 0 | 0 | 1987798.8 | 0 | 0 | 1.5
10.1016/j.ceramint.2018.09.245 | 6.6 | 3 | 1.6 |  |  | 0.4 | 96 | 0.000668 |  | 0.46 | 12.953 | 2173.257 |  |  | ta | 0 | 0 | 78 | 0 | 0 | 1987798.8 | 0 | 0 | 1.5
10.1016/j.ceramint.2018.09.245 | 6.5 | 3 | 1.5 |  |  | 0.5 | 93 | 0.000617 |  | 0.45 | 12.945 | 2169.233 |  |  | ta | 0 | 0 | 78 | 0 | 0 | 1987798.8 | 0 | 0 | 1.5
10.1016/j.ceramint.2018.09.245 | 6.4 | 3 | 1.4 |  |  | 0.6 | 91 | 0.000326 |  | 0.53 | 12.93 | 2161.700757 |  |  | ta | 0 | 0 | 78 | 0 | 0 | 1987798.8 | 0 | 0 | 1.5
10.1016/j.jpowsour.2013.10.089 | 6.85 | 3.09 | 2.07 |  |  |  |  | 0.000168 |  | 0.36 |  | 0 |  |  |  | 0 | 0 | 0 | 0 | 0 | 0 | 0 | 0 | 0
10.1016/j.jpowsour.2013.10.089 | 7.13 | 2.93 | 1.48 |  |  | 0.47 |  | 0.0001 |  |  |  | 0 |  |  | ta | 0 | 0 | 78 | 0 | 0 | 1987798.8 | 0 | 0 | 1.5
10.1016/j.jpowsour.2013.10.089 | 7.11 | 2.95 | 1.49 |  |  | 0.46 |  | 0.000108 |  |  |  | 0 |  |  | ta | 0 | 0 | 78 | 0 | 0 | 1987798.8 | 0 | 0 | 1.5
10.1016/j.jpowsour.2013.10.089 | 7.07 | 2.87 | 1.53 |  |  | 0.54 |  | 0.00029 |  | 0.4 |  | 0 |  |  | ta | 0 | 0 | 78 | 0 | 0 | 1987798.8 | 0 | 0 | 1.5
10.1016/j.jpowsour.2013.10.089 | 6.94 | 3.05 | 1.54 |  |  | 0.47 |  | 0.000418 |  | 0.39 |  | 0 |  |  | ta | 0 | 0 | 78 | 0 | 0 | 1987798.8 | 0 | 0 | 1.5
10.1016/j.jpowsour.2013.10.089 | 6.87 | 2.97 | 1.6 |  |  | 0.56 |  | 0.00135 |  | 0.41 |  | 0 |  |  | ta | 0 | 0 | 78 | 0 | 0 | 1987798.8 | 0 | 0 | 1.5
10.1016/j.elecom.2018.07.001 | 6.4 | 3 | 1.4 |  |  | 0.6 |  | 0.00028 |  |  |  | 0 |  |  | ta | 0 | 0 | 78 | 0 | 0 | 1987798.8 | 0 | 0 | 1.5
10.1016/j.ssnmr.2015.05.002 | 6.6 | 3 | 1.6 |  |  | 0.4 |  | 0.00037 |  | 0.4083416 |  | 0 |  |  | ta | 0 | 0 | 78 | 0 | 0 | 1987798.8 | 0 | 0 | 1.5
10.1016/j.jpowsour.2012.01.094 | 5.5 | 3 | 0.5 |  |  | 1.5 |  | 9.3e-05 |  | 0.49 | 12.865 | 2129.263 |  |  | ta | 0 | 0 | 78 | 0 | 0 | 1987798.8 | 0 | 0 | 1.5
10.1016/j.jpowsour.2012.01.094 | 6 | 3 | 1 |  |  | 1 |  | 0.00026 |  | 0.46 | 12.922 | 2157.691 |  |  | ta | 0 | 0 | 78 | 0 | 0 | 1987798.8 | 0 | 0 | 1.5
10.1016/j.jpowsour.2012.01.094 | 6.5 | 3 | 1.5 |  |  | 0.5 |  | 2e-06 |  | 0.49 | 12.96 | 2176.782336 |  |  | ta | 0 | 0 | 78 | 0 | 0 | 1987798.8 | 0 | 0 | 1.5
10.1016/j.ensm.2019.01.018 | 6.5 | 3 | 1.5 |  |  | 0.5 | 97 | 0.00056 |  |  |  | 0 |  |  | ta | 0 | 0 | 78 | 0 | 0 | 1987798.8 | 0 | 0 | 1.5
10.1016/j.ensm.2019.01.018 | 6.5 | 3 | 1.5 |  |  | 0.5 | 66 | 1.4e-08 |  |  |  | 0 |  |  | ta | 0 | 0 | 78 | 0 | 0 | 1987798.8 | 0 | 0 | 1.5
10.1016/j.ensm.2019.01.018 | 6.5 | 3 | 1.5 |  |  | 0.5 | 80 | 1.1e-06 |  |  |  | 0 |  |  | ta | 0 | 0 | 78 | 0 | 0 | 1987798.8 | 0 | 0 | 1.5
10.1016/j.ensm.2019.01.018 | 6.5 | 3 | 1.5 |  |  | 0.5 | 86 | 1.8e-06 |  |  |  | 0 |  |  | ta | 0 | 0 | 78 | 0 | 0 | 1987798.8 | 0 | 0 | 1.5
10.1016/j.ensm.2019.01.018 | 6.5 | 3 | 1.5 |  |  | 0.5 | 93 | 1.4e-05 |  |  |  | 0 |  |  | ta | 0 | 0 | 78 | 0 | 0 | 1987798.8 | 0 | 0 | 1.5
10.1111/jace.13578 | 6.8 | 3 | 1.8 |  |  | 0.2 | 74 | 2.2e-06 |  | 0.55 |  | 0 |  |  | ta | 0 | 0 | 78 | 0 | 0 | 1987798.8 | 0 | 0 | 1.5
10.1111/jace.13578 | 6.6 | 3 | 1.6 |  |  | 0.4 | 81 | 0.00015 |  | 0.41 |  | 0 |  |  | ta | 0 | 0 | 78 | 0 | 0 | 1987798.8 | 0 | 0 | 1.5
10.1111/jace.13578 | 6.4 | 3 | 1.4 |  |  | 0.6 | 84 | 0.00023 |  | 0.4 |  | 0 |  |  | ta | 0 | 0 | 78 | 0 | 0 | 1987798.8 | 0 | 0 | 1.5
10.1111/jace.13578 | 6.2 | 3 | 1.2 |  |  | 0.8 | 76 | 4.9e-06 |  | 0.53 |  | 0 |  |  | ta | 0 | 0 | 78 | 0 | 0 | 1987798.8 | 0 | 0 | 1.5
10.1016/j.ceramint.2020.01.106 | 6.5 | 3 | 1.5 |  |  | 0.5 | 96.9 | 0.00085 |  | 0.28 |  | 0 |  |  | ta | 0 | 0 | 78 | 0 | 0 | 1987798.8 | 0 | 0 | 1.5
10.1149/2.013405jes | 6.75 | 3 | 1.75 |  |  | 0.25 | 96.7 | 0.000655 |  |  | 12.959 | 2176.278 |  |  | ta | 0 | 0 | 78 | 0 | 0 | 1987798.8 | 0 | 0 | 1.5
10.1149/2.013405jes | 6.5 | 3 | 1.5 |  |  | 0.5 |  | 0.00045 |  |  | 12.933 | 2163.206 |  |  | ta | 0 | 0 | 78 | 0 | 0 | 1987798.8 | 0 | 0 | 1.5
10.1149/2.013405jes | 6.3 | 3 | 1.3 |  |  | 0.7 |  | 0.00032 |  |  | 12.917 | 2155.187 |  |  | ta | 0 | 0 | 78 | 0 | 0 | 1987798.8 | 0 | 0 | 1.5
10.1016/j.ssi.2017.09.005 | 6.5 | 2.5 | 1 |  | 0.5 | 1 |  | 0.00015 |  |  |  | 0 |  | ba | ta | 0 | 156 | 78 | 0 | 15902390.2 | 1987798.8 | 0 | 0.89 | 1.5
10.1039/c7dt01573a | 6.3 | 2.9 | 1.4 |  | 0.2 | 0.6 |  | 0.00035 |  | 0.36 |  | 0 |  | ca | ta | 0 | 126 | 78 | 0 | 8379155.4 | 1987798.8 | 0 | 1 | 1.5
10.1039/c2ra01042a | 6.5 | 2.5 | 1 |  | 0.5 | 1 |  | 9e-05 |  | 0.57 |  | 0 |  | ba | ta | 0 | 156 | 78 | 0 | 15902390.2 | 1987798.8 | 0 | 0.89 | 1.5
10.1016/j.ssi.2017.11.027 | 7 | 3 | 2 |  |  |  |  | 7.83e-06 |  |  |  | 0 |  |  |  | 0 | 0 | 0 | 0 | 0 | 0 | 0 | 0 | 0
10.1016/j.ssi.2017.11.027 | 6.8 | 3 | 1.8 |  |  | 0.2 |  | 6.54e-05 |  |  |  | 0 |  |  | ta | 0 | 0 | 78 | 0 | 0 | 1987798.8 | 0 | 0 | 1.5
10.1016/j.ssi.2017.11.027 | 6.6 | 3 | 1.6 |  |  | 0.4 |  | 7.85e-05 |  |  |  | 0 |  |  | ta | 0 | 0 | 78 | 0 | 0 | 1987798.8 | 0 | 0 | 1.5
10.1016/j.ssi.2017.11.027 | 6.4 | 3 | 1.4 |  |  | 0.6 |  | 0.000195 |  |  |  | 0 |  |  | ta | 0 | 0 | 78 | 0 | 0 | 1987798.8 | 0 | 0 | 1.5
10.1016/j.ssi.2017.11.027 | 6 | 3 | 1 |  |  | 1 |  | 8.3e-05 |  |  |  | 0 |  |  | ta | 0 | 0 | 78 | 0 | 0 | 1987798.8 | 0 | 0 | 1.5
10.1016/j.ssi.2017.11.027 | 5 | 3 | 0 |  |  | 2 |  | 7.18e-07 |  |  |  | 0 |  |  | ta | 0 | 0 | 78 | 0 | 0 | 1987798.8 | 0 | 0 | 1.5
10.1016/j.ssi.2017.11.027 | 7.02 | 2.98 | 2 |  | 0.02 |  |  | 7.09e-06 |  |  |  | 0 |  | ca |  | 0 | 126 | 0 | 0 | 8379155.4 | 0 | 0 | 1 | 0
10.1016/j.ssi.2017.11.027 | 7.05 | 2.95 | 2 |  | 0.05 |  |  | 8.59e-06 |  |  |  | 0 |  | ca |  | 0 | 126 | 0 | 0 | 8379155.4 | 0 | 0 | 1 | 0
10.1016/j.ssi.2017.11.027 | 6.45 | 2.95 | 1.4 |  | 0.05 | 0.6 |  | 0.000284 |  |  |  | 0 |  | ca | ta | 0 | 126 | 78 | 0 | 8379155.4 | 1987798.8 | 0 | 1 | 1.5
10.1016/j.ssi.2017.11.027 | 6.05 | 2.95 | 1 |  | 0.05 | 1 |  | 0.000129 |  |  |  | 0 |  | ca | ta | 0 | 126 | 78 | 0 | 8379155.4 | 1987798.8 | 0 | 1 | 1.5
10.1039/C9SE01162E | 6.8 | 3 | 1.8 |  |  | 0.2 | 88.4 | 0.000357 |  | 0.4259 |  | 0 |  |  | nb | 0 | 0 | 78 | 0 | 0 | 1987798.8 | 0 | 0 | 1.6
10.1016/j.jallcom.2019.04.274 | 6.6 | 3 | 1.6 |  |  | 0.4 | 89.9 | 0.00011 |  | 0.33 | 12.94811 | 2170.797 |  |  | sb | 0 | 0 | 74 | 0 | 0 | 1697398.3 | 0 | 0 | 2.05
10.1016/j.jallcom.2019.04.274 | 6.62 | 2.98 | 1.6 |  | 0.02 | 0.4 | 92.6 | 0.000363 |  | 0.29 | 12.94935 | 2171.42 |  | sr | sb | 0 | 140 | 74 | 0 | 11494040.3 | 1697398.3 | 0 | 0.95 | 2.05
10.1016/j.jallcom.2019.04.274 | 6.66 | 2.94 | 1.6 |  | 0.06 | 0.4 | 95.1 | 0.000883 |  | 0.26 | 12.95084 | 2172.17 |  | sr | sb | 0 | 140 | 74 | 0 | 11494040.3 | 1697398.3 | 0 | 0.95 | 2.05
10.1016/j.jallcom.2019.04.274 | 6.7 | 2.9 | 1.6 |  | 0.1 | 0.4 | 94.3 | 0.000533 |  | 0.28 | 12.95287 | 2173.192 |  | sr | sb | 0 | 140 | 74 | 0 | 11494040.3 | 1697398.3 | 0 | 0.95 | 2.05
10.1016/j.jallcom.2019.04.274 | 6.75 | 2.85 | 1.6 |  | 0.15 | 0.4 | 93.9 | 0.000485 |  | 0.28 | 12.95425 | 2173.886 |  | sr | sb | 0 | 140 | 74 | 0 | 11494040.3 | 1697398.3 | 0 | 0.95 | 2.05
10.1016/j.jallcom.2019.04.274 | 6.8 | 2.8 | 1.6 |  | 0.2 | 0.4 | 92.7 | 0.000172 |  | 0.31 | 12.96146 | 2177.518 |  | sr | sb | 0 | 140 | 74 | 0 | 11494040.3 | 1697398.3 | 0 | 0.95 | 2.05
10.1016/j.jallcom.2019.04.274 | 6.66 | 2.94 | 2 |  | 0.06 |  | 91.3 | 3.67e-05 |  | 0.35 | 12.96342 | 2178.506 |  | sr |  | 0 | 140 | 0 | 0 | 11494040.3 | 0 | 0 | 0.95 | 0
10.1016/j.jallcom.2018.02.134 | 6.45 | 2.95 | 1.4 |  | 0.05 | 0.6 |  | 0.000403 |  |  | 12.9492 | 2171.345 |  | ca | ta | 0 | 126 | 78 | 0 | 8379155.4 | 1987798.8 | 0 | 1 | 1.5
10.1016/j.ceramint.2017.10.072 | 6.925 | 3 | 1.925 |  |  | 0.075 |  | 0.000265 |  | 0.32 | 12.9555 | 2174.516 |  |  | sb | 0 | 0 | 74 | 0 | 0 | 1697398.3 | 0 | 0 | 2.05

## dataset_final
source | li_sto | la_sto | zr_sto | li_dop_sto | la_dop_sto | zr_dop_sto | rel_dens_% | conductivity | log_cond | li_dopant | la_dopant | zr_dopant | li_dop_ionicrad | la_dop_ionicrad | zr_dop_ionicrad | li_dop_enev | la_dop_enev | zr_dop_enev
10.1063/1.5019179 | 6.55 | 3 | 2 | 0.15 | 0 | 0 |  | 0.00206 | -2.686133 | ga |  |  | 61 | 0 | 0 | 1.81 | 0 | 0
10.1021/acsami.7b00614 | 6.2 | 2.95 | 2 | 0.3 | 0.05 | 0 | 94.6 | 0.00162 | -2.790485 | ga | rb |  | 61 | 175 | 0 | 1.81 | 0.82 | 0
10.1021/acsami.7b00614 | 6.3 | 2.9 | 2 | 0.3 | 0.1 | 0 | 95.1 | 0.00153 | -2.815309 | ga | rb |  | 61 | 175 | 0 | 1.81 | 0.82 | 0
10.1007/s10008-019-04225-5 | 6.4 | 3 | 2 | 0.2 | 0 | 0 |  | 0.0015 | -2.823909 | ga |  |  | 61 | 0 | 0 | 1.81 | 0 | 0
10.1021/acsami.6b13902 | 6.25 | 3 | 2 | 0.25 | 0 | 0 | 94.1 | 0.00146 | -2.835647 | ga |  |  | 61 | 0 | 0 | 1.81 | 0 | 0
10.1039/c8ta02276c | 6.375 | 3 | 1.375 | 0 | 0 | 0.625 | 99.5 | 0.00137 | -2.863279 |  |  | nb | 0 | 0 | 78 | 0 | 0 | 1.6
10.1016/j.jpowsour.2013.10.089 | 6.87 | 2.97 | 1.6 | 0 | 0 | 0.56 |  | 0.00135 | -2.869666 |  |  | ta | 0 | 0 | 78 | 0 | 0 | 1.5
10.1021/cm5008069 | 6.55 | 3 | 2 | 0.15 | 0 | 0 |  | 0.0013 | -2.886057 | ga |  |  | 61 | 0 | 0 | 1.81 | 0 | 0
10.1016/j.ceramint.2019.04.236 | 6.4 | 3 | 2 | 0.2 | 0 | 0 | 97.3 | 0.00124 | -2.906578 | ga |  |  | 61 | 0 | 0 | 1.81 | 0 | 0
10.1021/acs.chemmater.8b00486 | 6.55 | 3 | 2 | 0.15 | 0 | 0 | 90 | 0.0012 | -2.920819 | ga |  |  | 61 | 0 | 0 | 1.81 | 0 | 0
10.1021/acsami.7b00614 | 6.5 | 2.8 | 2 | 0.3 | 0.2 | 0 | 94.3 | 0.00116 | -2.935542 | ga | rb |  | 61 | 175 | 0 | 1.81 | 0.82 | 0
10.1142/S1793604718500297 | 6.55 | 3 | 2 | 0.15 | 0 | 0 | 90.5 | 0.00113 | -2.946922 | ga |  |  | 61 | 0 | 0 | 1.81 | 0 | 0
10.1021/acsami.6b13902 | 6.1 | 3 | 2 | 0.3 | 0 | 0 | 96.3 | 0.00112 | -2.950782 | ga |  |  | 61 | 0 | 0 | 1.81 | 0 | 0
10.1021/acsami.7b00614 | 6.1 | 3 | 2 | 0.3 | 0 | 0 | 96.3 | 0.00112 | -2.950782 | ga |  |  | 61 | 0 | 0 | 1.81 | 0 | 0
10.1021/acs.jpcc.7b12387 | 6.4 | 3 | 2 | 0.2 | 0 | 0 |  | 0.0011 | -2.958607 | fe |  |  | 63 | 0 | 0 | 1.83 | 0 | 0
10.1007/s10008-019-04225-5 | 6.25 | 3 | 2 | 0.25 | 0 | 0 |  | 0.0011 | -2.958607 | ga |  |  | 61 | 0 | 0 | 1.81 | 0 | 0
10.1088/2053-1591/ab2801 | 6.55 | 3 | 2 | 0.2 | 0 | 0 | 94.2 | 0.00109 | -2.962574 | ga |  |  | 61 | 0 | 0 | 1.81 | 0 | 0
10.1021/acsami.7b00614 | 6.4 | 2.85 | 2 | 0.3 | 0.15 | 0 | 95.7 | 0.00104 | -2.982967 | ga | rb |  | 61 | 175 | 0 | 1.81 | 0.82 | 0
10.1016/j.ceramint.2018.09.245 | 6.7 | 3 | 1.7 | 0 | 0 | 0.3 | 92 | 0.00103 | -2.987163 |  |  | ta | 0 | 0 | 78 | 0 | 0 | 1.5
10.1016/j.elecom.2011.08.014 | 7.06 | 3 | 1.94 | 0 | 0 | 0.06 |  | 0.000956 | -3.019542 |  |  | y | 0 | 0 | 104 | 0 | 0 | 1.22
10.1021/cm5008069 | 6.4 | 3 | 2 | 0.2 | 0 | 0 |  | 0.0009 | -3.045757 | ga |  |  | 61 | 0 | 0 | 1.81 | 0 | 0
10.1016/j.jallcom.2019.04.274 | 6.66 | 2.94 | 1.6 | 0 | 0.06 | 0.4 | 95.1 | 0.000883 | -3.054039 |  | sr | sb | 0 | 140 | 74 | 0 | 0.95 | 2.05
10.1021/acsami.6b13902 | 6.3 | 3 | 2 | 0.2 | 0 | 0 | 93.4 | 0.00087 | -3.060481 | ga |  |  | 61 | 0 | 0 | 1.81 | 0 | 0
10.1016/j.ceramint.2020.01.106 | 6.5 | 3 | 1.5 | 0 | 0 | 0.5 | 96.9 | 0.00085 | -3.070581 |  |  | ta | 0 | 0 | 78 | 0 | 0 | 1.5
10.1088/2053-1591/ab2801 | 6.79 | 3 | 2 | 0.2 | 0 | 0 | 94.5 | 0.0008 | -3.09691 | ga |  |  | 61 | 0 | 0 | 1.81 | 0 | 0
10.1016/j.jpowsour.2010.11.089 | 6.75 | 3 | 1.75 | 0 | 0 | 0.25 |  | 0.0008 | -3.09691 |  |  | nb | 0 | 0 | 78 | 0 | 0 | 1.6
10.1063/1.4818971 | 6.4 | 3 | 1.7 | 0 | 0 | 0.3 |  | 0.000789 | -3.102923 |  |  | w | 0 | 0 | 74 | 0 | 0 | 2.36
10.1002/anie.200701144 [thin pellet] | 7 | 3 | 2 | 0 | 0 | 0 |  | 0.000774 | -3.111259 |  |  |  | 0 | 0 | 0 | 0 | 0 | 0
10.1039/c3cp50991e | 6.6 | 3 | 1.6 | 0 | 0 | 0.4 | 91 | 0.00077 | -3.113509 |  |  | sb | 0 | 0 | 74 | 0 | 0 | 2.05
10.1088/2053-1591/ab2801 | 6.28 | 3 | 2 | 0.2 | 0 | 0 | 94 | 0.00074 | -3.130768 | ga |  |  | 61 | 0 | 0 | 1.81 | 0 | 0
10.1039/C9SE01162E | 6.35 | 3 | 1.8 | 0.15 | 0 | 0.2 | 94.46 | 0.000739 | -3.131356 | ga |  | nb | 61 | 0 | 78 | 1.81 | 0 | 1.6
10.1039/C9SE01162E | 6.2 | 3 | 1.8 | 0.2 | 0 | 0.2 | 93.123 | 0.00072 | -3.142668 | ga |  | nb | 61 | 0 | 78 | 1.81 | 0 | 1.6
10.1088/2053-1591/ab2799 | 6.23 | 3 | 2 | 0.2 | 0 | 0 | 95.5 | 0.00072 | -3.142668 | ga |  |  | 61 | 0 | 0 | 1.81 | 0 | 0
10.1039/c9ta00417c | 6.65 | 2.95 | 1.75 | 0.05 | 0.05 | 0.25 | 99.9 | 0.00072 | -3.142668 | ga | ba | ta | 61 | 156 | 78 | 1.81 | 0.89 | 1.5
10.1021/acsami.6b13902 | 5.95 | 3 | 2 | 0.35 | 0 | 0 | 95.1 | 0.00071 | -3.148742 | ga |  |  | 61 | 0 | 0 | 1.81 | 0 | 0
10.1149/2.1031915jes | 6.75 | 3 | 1.75 | 0 | 0 | 0.25 | 92 | 0.00069 | -3.161151 |  |  | ta | 0 | 0 | 78 | 0 | 0 | 1.5
10.1039/C9SE01162E | 6.5 | 3 | 1.8 | 0.1 | 0 | 0.2 | 93.34 | 0.000675 | -3.170696 | ga |  | nb | 61 | 0 | 78 | 1.81 | 0 | 1.6
10.1016/j.ceramint.2018.09.245 | 6.6 | 3 | 1.6 | 0 | 0 | 0.4 | 96 | 0.000668 | -3.175224 |  |  | ta | 0 | 0 | 78 | 0 | 0 | 1.5
10.1039/c3cp50991e | 6.4 | 3 | 1.4 | 0 | 0 | 0.6 | 89 | 0.00066 | -3.180456 |  |  | sb | 0 | 0 | 74 | 0 | 0 | 2.05
10.1016/j.electacta.2015.08.046 | 6.3 | 3 | 1.65 | 0 | 0 | 0.35 | 96 | 0.00066 | -3.180456 |  |  | w | 0 | 0 | 74 | 0 | 0 | 2.36
10.1149/2.013405jes | 6.75 | 3 | 1.75 | 0 | 0 | 0.25 | 96.7 | 0.000655 | -3.183759 |  |  | ta | 0 | 0 | 78 | 0 | 0 | 1.5
10.1039/c9ta00417c | 6.8 | 2.95 | 1.75 | 0 | 0.05 | 0.25 | 99.7 | 0.00065 | -3.187087 |  | ba | ta | 0 | 156 | 78 | 0 | 0.89 | 1.5
10.1016/j.electacta.2015.08.046 | 6.1 | 3 | 1.55 | 0 | 0 | 0.45 | 96 | 0.00064 | -3.19382 |  |  | w | 0 | 0 | 74 | 0 | 0 | 2.36
10.1016/j.ceramint.2018.09.245 | 6.5 | 3 | 1.5 | 0 | 0 | 0.5 | 93 | 0.000617 | -3.209715 |  |  | ta | 0 | 0 | 78 | 0 | 0 | 1.5
10.1021/acsami.6b13902 | 5.8 | 3 | 2 | 0.4 | 0 | 0 | 92.8 | 0.00057 | -3.244125 | ga |  |  | 61 | 0 | 0 | 1.81 | 0 | 0
10.1016/j.ensm.2019.01.018 | 6.5 | 3 | 1.5 | 0 | 0 | 0.5 | 97 | 0.00056 | -3.251812 |  |  | ta | 0 | 0 | 78 | 0 | 0 | 1.5
10.1016/j.ssi.2019.05.027 | 6.5 | 2.9 | 2 | 0.2 | 0.1 | 0 |  | 0.00055 | -3.259637 | ga | sr |  | 61 | 140 | 0 | 1.81 | 0.95 | 0
10.1016/j.jallcom.2019.04.274 | 6.7 | 2.9 | 1.6 | 0 | 0.1 | 0.4 | 94.3 | 0.000533 | -3.273273 |  | sr | sb | 0 | 140 | 74 | 0 | 0.95 | 2.05
10.1021/acsenergylett.8b00453 | 5.9 | 3 | 1.75 | 0.2 | 0 | 0.25 |  | 0.00052 | -3.283997 | al |  | w | 53 | 0 | 74 | 1.61 | 0 | 2.36
10.1111/jace.14736 | 6.6 | 3 | 1.8 | 0 | 0 | 0.2 | 92.8 | 0.000509 | -3.293282 |  |  | mo | 0 | 0 | 73 | 0 | 0 | 2.16
10.1039/C9SE01162E | 6.05 | 3 | 1.8 | 0.25 | 0 | 0.2 | 91.77 | 0.000504 | -3.297569 | ga |  | nb | 61 | 0 | 78 | 1.81 | 0 | 1.6
10.1002/aenm.201600736 | 6.25 | 3 | 2 | 0.25 | 0 | 0 | 87 | 0.0005 | -3.30103 | al |  |  | 53 | 0 | 0 | 1.61 | 0 | 0
10.1016/j.electacta.2015.08.046 | 6.5 | 3 | 1.75 | 0 | 0 | 0.25 | 93 | 0.00049 | -3.309804 |  |  | w | 0 | 0 | 74 | 0 | 0 | 2.36
10.1016/j.jallcom.2019.04.274 | 6.75 | 2.85 | 1.6 | 0 | 0.15 | 0.4 | 93.9 | 0.000485 | -3.314258 |  | sr | sb | 0 | 140 | 74 | 0 | 0.95 | 2.05
10.1016/j.ceramint.2018.01.065 | 7 | 3 | 1.7 | 0 | 0 | 0.3 | 91.6 | 0.000478 | -3.320572 |  |  | ge | 0 | 0 | 67 | 0 | 0 | 2.01
10.1007/s10008-019-04225-5 | 6.55 | 3 | 2 | 0.15 | 0 | 0 |  | 0.00047 | -3.327902 | ga |  |  | 61 | 0 | 0 | 1.81 | 0 | 0
10.1142/S1793604718500297 | 6.55 | 3 | 2 | 0.15 | 0 | 0 | 97.5 | 0.000458 | -3.339135 | ga |  |  | 61 | 0 | 0 | 1.81 | 0 | 0
10.1016/j.ssi.2019.05.027 | 6.4 | 3 | 2 | 0.2 | 0 | 0 |  | 0.000458 | -3.339135 | ga |  |  | 61 | 0 | 0 | 1.81 | 0 | 0
10.1039/c3cp50991e | 6.2 | 3 | 1.2 | 0 | 0 | 0.8 | 84 | 0.00045 | -3.346787 |  |  | sb | 0 | 0 | 74 | 0 | 0 | 2.05
10.1149/2.013405jes | 6.5 | 3 | 1.5 | 0 | 0 | 0.5 |  | 0.00045 | -3.346787 |  |  | ta | 0 | 0 | 78 | 0 | 0 | 1.5
10.1021/acsami.5b12186 | 6.27 | 3 | 1.96 | 0.25 | 0 | 0 | 96 | 0.000448 | -3.348722 | al |  |  | 53 | 0 | 0 | 1.61 | 0 | 0
10.1021/acsami.9b21251 | 6.25 | 3 | 2 | 0.25 | 0 | 0 | 95 | 0.000441 | -3.355561 | al |  |  | 53 | 0 | 0 | 1.61 | 0 | 0
10.1016/j.electacta.2015.08.046 | 5.9 | 3 | 1.45 | 0 | 0 | 0.55 | 95 | 0.00044 | -3.356547 |  |  | w | 0 | 0 | 74 | 0 | 0 | 2.36
10.1088/2053-1591/ab2799 | 6.91 | 3 | 2 | 0.2 | 0 | 0 | 95 | 0.00043 | -3.366532 | ga |  |  | 61 | 0 | 0 | 1.81 | 0 | 0
10.1039/c9ta00417c | 6.75 | 3 | 1.75 | 0 | 0 | 0.25 | 99.6 | 0.00043 | -3.366532 |  |  | ta | 0 | 0 | 78 | 0 | 0 | 1.5
10.1007/s11581-020-03580-y | 6.4 | 3 | 2 | 0.2 | 0 | 0 | 95.6 | 0.000428 | -3.368556 | fe |  |  | 63 | 0 | 0 | 1.83 | 0 | 0
10.1016/j.jpowsour.2013.10.089 | 6.94 | 3.05 | 1.54 | 0 | 0 | 0.47 |  | 0.000418 | -3.378824 |  |  | ta | 0 | 0 | 78 | 0 | 0 | 1.5
10.1016/j.ceramint.2017.10.072 | 6.775 | 3 | 1.925 | 0.05 | 0 | 0.075 |  | 0.00041 | -3.387216 | al |  | sb | 53 | 0 | 74 | 1.61 | 0 | 2.05
10.1016/j.jallcom.2018.02.134 | 6.45 | 2.95 | 1.4 | 0 | 0.05 | 0.6 |  | 0.000403 | -3.394695 |  | ca | ta | 0 | 126 | 78 | 0 | 1 | 1.5
10.1039/C9SE01162E | 5.9 | 3 | 1.8 | 0.3 | 0 | 0.2 | 92.19 | 0.000372 | -3.429457 | ga |  | nb | 61 | 0 | 78 | 1.81 | 0 | 1.6
10.1016/j.ssnmr.2015.05.002 | 6.6 | 3 | 1.6 | 0 | 0 | 0.4 |  | 0.00037 | -3.431798 |  |  | ta | 0 | 0 | 78 | 0 | 0 | 1.5
10.1016/j.jallcom.2019.04.274 | 6.62 | 2.98 | 1.6 | 0 | 0.02 | 0.4 | 92.6 | 0.000363 | -3.440093 |  | sr | sb | 0 | 140 | 74 | 0 | 0.95 | 2.05
10.1039/C9SE01162E | 6.8 | 3 | 1.8 | 0 | 0 | 0.2 | 88.4 | 0.000357 | -3.447332 |  |  | nb | 0 | 0 | 78 | 0 | 0 | 1.6
10.1016/j.jpowsour.2018.06.096 | 6.28 | 3 | 2 | 0.24 | 0 | 0 |  | 0.000354 | -3.450997 | al |  |  | 53 | 0 | 0 | 1.61 | 0 | 0
10.1111/jace.14736 | 6.4 | 3 | 1.7 | 0 | 0 | 0.3 | 91.3 | 0.000353 | -3.452225 |  |  | mo | 0 | 0 | 73 | 0 | 0 | 2.16
10.1016/j.matchemphys.2012.03.054 | 6.25 | 3 | 2 | 0.25 | 0 | 0 | 91 | 0.00035 | -3.455932 | ga |  |  | 61 | 0 | 0 | 1.81 | 0 | 0
10.1039/c7dt01573a | 6.3 | 2.9 | 1.4 | 0 | 0.2 | 0.6 |  | 0.00035 | -3.455932 |  | ca | ta | 0 | 126 | 78 | 0 | 1 | 1.5
10.1016/j.ssi.2019.05.027 | 6.6 | 2.8 | 2 | 0.2 | 0.2 | 0 |  | 0.000346 | -3.460924 | ga | sr |  | 61 | 140 | 0 | 1.81 | 0.95 | 0
10.1016/j.ceramint.2017.10.072 | 6.7 | 3 | 1.925 | 0.075 | 0 | 0.075 |  | 0.000345 | -3.462181 | al |  | sb | 53 | 0 | 74 | 1.61 | 0 | 2.05
10.3724/SP.J.1077.2013.13428 | 6.925 | 3 | 1.925 | 0 | 0 | 0.075 |  | 0.00034 | -3.468521 |  |  | sb | 0 | 0 | 74 | 0 | 0 | 2.05
10.1016/j.ceramint.2018.09.245 | 6.4 | 3 | 1.4 | 0 | 0 | 0.6 | 91 | 0.000326 | -3.486782 |  |  | ta | 0 | 0 | 78 | 0 | 0 | 1.5
10.1149/2.013405jes | 6.3 | 3 | 1.3 | 0 | 0 | 0.7 |  | 0.00032 | -3.49485 |  |  | ta | 0 | 0 | 78 | 0 | 0 | 1.5
10.1016/j.jpowsour.2013.10.089 | 7.07 | 2.87 | 1.53 | 0 | 0 | 0.54 |  | 0.00029 | -3.537602 |  |  | ta | 0 | 0 | 78 | 0 | 0 | 1.5
10.1016/j.ssi.2017.11.027 | 6.45 | 2.95 | 1.4 | 0 | 0.05 | 0.6 |  | 0.000284 | -3.546682 |  | ca | ta | 0 | 126 | 78 | 0 | 1 | 1.5
10.1016/j.jpowsour.2018.05.028 | 6.25 | 3 | 2 | 0.25 | 0 | 0 | 89.2 | 0.00028 | -3.552842 | al |  |  | 53 | 0 | 0 | 1.61 | 0 | 0
10.1016/j.ssi.2019.04.021 | 6.6 | 3 | 2 | 0.1 | 0 | 0 | 98 | 0.00028 | -3.552842 | ge |  |  | 53 | 0 | 0 | 2.01 | 0 | 0
10.1016/j.elecom.2018.07.001 | 6.4 | 3 | 1.4 | 0 | 0 | 0.6 |  | 0.00028 | -3.552842 |  |  | ta | 0 | 0 | 78 | 0 | 0 | 1.5
10.1016/j.electacta.2015.08.046 | 6.7 | 3 | 1.85 | 0 | 0 | 0.15 | 91 | 0.00027 | -3.568636 |  |  | w | 0 | 0 | 74 | 0 | 0 | 2.36
10.1016/j.ceramint.2017.10.072 | 6.925 | 3 | 1.925 | 0 | 0 | 0.075 |  | 0.000265 | -3.576754 |  |  | sb | 0 | 0 | 74 | 0 | 0 | 2.05
10.1016/j.jpowsour.2018.05.028 | 6.25 | 3 | 2 | 0.25 | 0 | 0 | 83.2 | 0.00026 | -3.585027 | al |  |  | 53 | 0 | 0 | 1.61 | 0 | 0
10.1039/c3cp50991e | 6 | 3 | 1 | 0 | 0 | 1 | 86 | 0.00026 | -3.585027 |  |  | sb | 0 | 0 | 74 | 0 | 0 | 2.05
10.1016/j.jpowsour.2012.01.094 | 6 | 3 | 1 | 0 | 0 | 1 |  | 0.00026 | -3.585027 |  |  | ta | 0 | 0 | 78 | 0 | 0 | 1.5
10.1080/10667857.2016.1196033 | 7 | 3 | 1.6 | 0 | 0 | 0.4 |  | 0.000256 | -3.59176 |  |  | ru | 0 | 0 | 76 | 0 | 0 | 2.2
10.1016/j.ceramint.2018.01.065 | 7 | 3 | 1.8 | 0 | 0 | 0.2 | 89 | 0.000252 | -3.598599 |  |  | ge | 0 | 0 | 67 | 0 | 0 | 2.01
10.1016/j.ssi.2017.12.034 | 6.23 | 3 | 1.88 | 0.26 | 0 | 0 | 91.2 | 0.00025 | -3.60206 | al |  |  | 53 | 0 | 0 | 1.61 | 0 | 0
10.1073/pnas.1600422113 | 6.4 | 3 | 2 | 0.2 | 0 | 0 |  | 0.00025 | -3.60206 | al |  |  | 53 | 0 | 0 | 1.61 | 0 | 0
10.1111/jace.14736 | 6.8 | 3 | 1.9 | 0 | 0 | 0.1 | 90.8 | 0.000246 | -3.609065 |  |  | mo | 0 | 0 | 73 | 0 | 0 | 2.16
10.1016/j.matlet.2018.08.006 | 7.06 | 3 | 1.94 | 0 | 0 | 0.06 | 92.9 | 0.000246 | -3.609065 |  |  | sm | 0 | 0 | 109.8 | 0 | 0 | 1.17
10.1016/j.ssi.2018.04.016 | 6.58 | 3 | 1.96 | 0.32 | 0 | 0 | 90 | 0.000245 | -3.610834 | al |  |  | 53 | 0 | 0 | 1.61 | 0 | 0
10.1039/c9ta00417c | 7 | 3 | 2 | 0 | 0 | 0 | 96.7 | 0.00024 | -3.619789 |  |  |  | 0 | 0 | 0 | 0 | 0 | 0
10.1016/j.ssi.2014.10.009 | 7.1 | 3 | 1.9 | 0 | 0 | 0.2 |  | 0.00024 | -3.619789 |  |  | cr | 0 | 0 | 75.5 | 0 | 0 | 1.66
10.1016/j.ceramint.2017.10.072 | 6.625 | 3 | 1.925 | 0.1 | 0 | 0.075 |  | 0.000235 | -3.628932 | al |  | sb | 53 | 0 | 74 | 1.61 | 0 | 2.05
10.1111/jace.13578 | 6.4 | 3 | 1.4 | 0 | 0 | 0.6 | 84 | 0.00023 | -3.638272 |  |  | ta | 0 | 0 | 78 | 0 | 0 | 1.5
10.1016/j.electacta.2018.03.101 | 7.2 | 3 | 1.8 | 0 | 0 | 0.2 |  | 0.00023 | -3.638272 |  |  | gd | 0 | 0 | 107.8 | 0 | 0 | 1.2
10.1016/j.ssi.2018.04.016 | 7.05 | 3 | 1.98 | 0.16 | 0 | 0 | 90 | 0.000221 | -3.655608 | al |  |  | 53 | 0 | 0 | 1.61 | 0 | 0
10.1016/j.jpowsour.2018.05.028 | 6.25 | 3 | 2 | 0.25 | 0 | 0 | 90.1 | 0.00022 | -3.657577 | al |  |  | 53 | 0 | 0 | 1.61 | 0 | 0
10.1039/c8ra01329b | 6.24 | 3 | 2 | 0.3 | 0 | 0 | 91.2 | 0.00021 | -3.677781 | al |  |  | 53 | 0 | 0 | 1.61 | 0 | 0
10.1016/j.ssi.2018.04.016 | 6.91 | 3 | 1.98 | 0.13 | 0 | 0 | 93 | 0.000208 | -3.681937 | al |  |  | 53 | 0 | 0 | 1.61 | 0 | 0
10.1063/1.4818971 | 6 | 3 | 1.5 | 0 | 0 | 0.15 |  | 0.000208 | -3.681937 |  |  | w | 0 | 0 | 74 | 0 | 0 | 2.36
10.1063/1.5141764 | 6.25 | 3 | 1.25 | 0 | 0 | 0.75 | 83 | 0.0002 | -3.69897 |  |  | bi | 0 | 0 | 90 | 0 | 0 | 2.02
10.1016/j.ssi.2017.11.027 | 6.4 | 3 | 1.4 | 0 | 0 | 0.6 |  | 0.000195 | -3.709965 |  |  | ta | 0 | 0 | 78 | 0 | 0 | 1.5
10.1016/j.ssi.2019.05.027 | 6.7 | 2.7 | 2 | 0.2 | 0.3 | 0 |  | 0.000195 | -3.709965 | ga | sr |  | 61 | 140 | 0 | 1.81 | 0.95 | 0
10.1016/j.ssi.2018.04.016 | 7.42 | 3 | 1.97 | 0.14 | 0 | 0 | 90 | 0.000189 | -3.723538 | al |  |  | 53 | 0 | 0 | 1.61 | 0 | 0
10.1016/j.ceramint.2018.01.065 | 7 | 3 | 2 | 0 | 0 | 0 | 87.7 | 0.000187 | -3.728158 |  |  |  | 0 | 0 | 0 | 0 | 0 | 0
10.1016/j.jallcom.2019.04.274 | 6.8 | 2.8 | 1.6 | 0 | 0.2 | 0.4 | 92.7 | 0.000172 | -3.764472 |  | sr | sb | 0 | 140 | 74 | 0 | 0.95 | 2.05
10.1016/j.jpowsour.2013.10.089 | 6.85 | 3.09 | 2.07 | 0 | 0 | 0 |  | 0.000168 | -3.774691 |  |  |  | 0 | 0 | 0 | 0 | 0 | 0
10.1111/jace.13578 | 6.6 | 3 | 1.6 | 0 | 0 | 0.4 | 81 | 0.00015 | -3.823909 |  |  | ta | 0 | 0 | 78 | 0 | 0 | 1.5
10.1016/j.ssi.2017.09.005 | 6.5 | 2.5 | 1 | 0 | 0.5 | 1 |  | 0.00015 | -3.823909 |  | ba | ta | 0 | 156 | 78 | 0 | 0.89 | 1.5
10.1016/j.ceramint.2018.01.065 | 7 | 3 | 1.9 | 0 | 0 | 0.1 | 88.2 | 0.000149 | -3.826814 |  |  | ge | 0 | 0 | 67 | 0 | 0 | 2.01
10.1016/j.matdes.2017.10.067 | 6.7 | 3 | 2 | 0.1 | 0 | 0 | 93 | 0.000141 | -3.850781 | al |  |  | 53 | 0 | 0 | 1.61 | 0 | 0
10.1016/j.jtice.2018.02.021 | 6.61 | 3 | 2 | 0.13 | 0 | 0 | 94 | 0.000135 | -3.869666 | al |  |  | 53 | 0 | 0 | 1.61 | 0 | 0
10.1039/c8ra01329b | 6.24 | 3 | 2 | 0.3 | 0 | 0 | 94 | 0.000132 | -3.879426 | al |  |  | 53 | 0 | 0 | 1.61 | 0 | 0
10.1007/978-3-319-52132-9_12 | 6.5 | 4 | 1.75 | 0 | 0 | 0.25 | 95.2 | 0.00013 | -3.886057 |  |  | mo | 0 | 0 | 73 | 0 | 0 | 2.16
10.1016/j.ceramint.2018.09.245 | 6.8 | 3 | 1.8 | 0 | 0 | 0.2 | 88 | 0.000129 | -3.88941 |  |  | ta | 0 | 0 | 78 | 0 | 0 | 1.5
10.1016/j.ssi.2017.11.027 | 6.05 | 2.95 | 1 | 0 | 0.05 | 1 |  | 0.000129 | -3.88941 |  | ca | ta | 0 | 126 | 78 | 0 | 1 | 1.5
10.1016/j.matdes.2017.10.067 | 6.15 | 3 | 2 | 0.25 | 0 | 0 | 93 | 0.000124 | -3.906578 | al |  |  | 53 | 0 | 0 | 1.61 | 0 | 0
10.1007/s10904-018-0859-y | 6.4 | 3 | 2 | 0.2 | 0 | 0 |  | 0.000115 | -3.939302 | al |  |  | 53 | 0 | 0 | 1.61 | 0 | 0
10.1016/j.jpowsour.2018.05.028 | 6.25 | 3 | 2 | 0.25 | 0 | 0 | 85.4 | 0.00011 | -3.958607 | al |  |  | 53 | 0 | 0 | 1.61 | 0 | 0
10.1016/j.jallcom.2019.04.274 | 6.6 | 3 | 1.6 | 0 | 0 | 0.4 | 89.9 | 0.00011 | -3.958607 |  |  | sb | 0 | 0 | 74 | 0 | 0 | 2.05
10.1016/j.jpowsour.2013.10.089 | 7.11 | 2.95 | 1.49 | 0 | 0 | 0.46 |  | 0.000108 | -3.966576 |  |  | ta | 0 | 0 | 78 | 0 | 0 | 1.5
10.1088/2053-1591/ab62ef | 6.28 | 3 | 2 | 0.24 | 0 | 0 | 89.3 | 0.000106 | -3.974694 | al |  |  | 53 | 0 | 0 | 1.61 | 0 | 0
10.1016/j.matlet.2018.08.006 | 7 | 3 | 2 | 0 | 0 | 0 | 84.6 | 0.0001 | -4 |  |  |  | 0 | 0 | 0 | 0 | 0 | 0
10.1016/j.jpowsour.2013.10.089 | 7.13 | 2.93 | 1.48 | 0 | 0 | 0.47 |  | 0.0001 | -4 |  |  | ta | 0 | 0 | 78 | 0 | 0 | 1.5
10.1016/j.matdes.2017.10.067 | 6.85 | 3 | 2 | 0.05 | 0 | 0 | 94 | 9.9e-05 | -4.004365 | al |  |  | 53 | 0 | 0 | 1.61 | 0 | 0
10.1016/j.jechem.2017.10.006 | 6.25 | 3 | 2 | 0.25 | 0 | 0 |  | 9.9e-05 | -4.004365 | al |  |  | 53 | 0 | 0 | 1.61 | 0 | 0
10.1016/j.matdes.2017.10.067 | 6.4 | 3 | 2 | 0.2 | 0 | 0 | 96 | 9.6e-05 | -4.017729 | al |  |  | 53 | 0 | 0 | 1.61 | 0 | 0
10.1016/j.jpowsour.2012.01.094 | 5.5 | 3 | 0.5 | 0 | 0 | 1.5 |  | 9.3e-05 | -4.031517 |  |  | ta | 0 | 0 | 78 | 0 | 0 | 1.5
10.1039/c2ra01042a | 6.5 | 2.5 | 1 | 0 | 0.5 | 1 |  | 9e-05 | -4.045757 |  | ba | ta | 0 | 156 | 78 | 0 | 0.89 | 1.5
10.1039/c8ra01329b | 6.24 | 3 | 2 | 0.3 | 0 | 0 | 87.5 | 8.78e-05 | -4.056505 | al |  |  | 53 | 0 | 0 | 1.61 | 0 | 0
10.1021/acsami.6b13902 | 6.55 | 3 | 2 | 0.15 | 0 | 0 | 89.6 | 8.5e-05 | -4.070581 | ga |  |  | 61 | 0 | 0 | 1.81 | 0 | 0
10.1016/j.ssi.2017.11.027 | 6 | 3 | 1 | 0 | 0 | 1 |  | 8.3e-05 | -4.080922 |  |  | ta | 0 | 0 | 78 | 0 | 0 | 1.5
10.1016/j.ssi.2019.04.021 | 6.4 | 3 | 2 | 0.15 | 0 | 0 |  | 8.05e-05 | -4.094204 | ge |  |  | 53 | 0 | 0 | 2.01 | 0 | 0
10.1016/j.ssi.2017.11.027 | 6.6 | 3 | 1.6 | 0 | 0 | 0.4 |  | 7.85e-05 | -4.10513 |  |  | ta | 0 | 0 | 78 | 0 | 0 | 1.5
10.1021/cm5008069 | 6.1 | 3 | 2 | 0.3 | 0 | 0 |  | 7e-05 | -4.154902 | ga |  |  | 61 | 0 | 0 | 1.81 | 0 | 0
10.1016/j.ssi.2017.11.027 | 6.8 | 3 | 1.8 | 0 | 0 | 0.2 |  | 6.54e-05 | -4.184422 |  |  | ta | 0 | 0 | 78 | 0 | 0 | 1.5
10.1007/s10008-019-04225-5 | 6.7 | 3 | 2 | 0.1 | 0 | 0 |  | 6e-05 | -4.221849 | ga |  |  | 61 | 0 | 0 | 1.81 | 0 | 0
10.1039/c3cp50991e | 6.8 | 3 | 1.8 | 0 | 0 | 0.2 | 78 | 5.9e-05 | -4.229148 |  |  | sb | 0 | 0 | 74 | 0 | 0 | 2.05
10.1016/j.jallcom.2016.11.277 | 5.5 | 3 | 2 | 0.5 | 0 | 0 |  | 5.81e-05 | -4.235824 | ga |  |  | 61 | 0 | 0 | 1.81 | 0 | 0
10.1016/j.ceramint.2017.06.035 | 6.5 | 3 | 1.5 | 0 | 0 | 0.5 | 85 | 4.4e-05 | -4.356547 |  |  | nb | 0 | 0 | 78 | 0 | 0 | 1.6
10.1016/j.ceramint.2018.01.065 | 7 | 3 | 1.6 | 0 | 0 | 0.4 | 86.9 | 4.4e-05 | -4.356547 |  |  | ge | 0 | 0 | 67 | 0 | 0 | 2.01
10.1016/j.jallcom.2019.04.274 | 6.66 | 2.94 | 2 | 0 | 0.06 | 0 | 91.3 | 3.67e-05 | -4.435334 |  | sr |  | 0 | 140 | 0 | 0 | 0.95 | 0
10.1016/j.ssi.2019.05.027 | 6.8 | 2.6 | 2 | 0.2 | 0.4 | 0 |  | 3.03e-05 | -4.518557 | ga | sr |  | 61 | 140 | 0 | 1.81 | 0.95 | 0
10.1016/j.ssi.2019.04.021 | 6.8 | 3 | 2 | 0.05 | 0 | 0 |  | 2.91e-05 | -4.536107 | ge |  |  | 53 | 0 | 0 | 2.01 | 0 | 0
10.1039/c8ra01329b | 6.24 | 3 | 2 | 0.3 | 0 | 0 | 92 | 2.8e-05 | -4.552842 | al |  |  | 53 | 0 | 0 | 1.61 | 0 | 0
10.1111/jace.14736 | 7 | 3 | 2 | 0 | 0 | 0 | 88.7 | 2.6e-05 | -4.585027 |  |  |  | 0 | 0 | 0 | 0 | 0 | 0
10.1021/acsami.6b13902 | 6.7 | 3 | 2 | 0.1 | 0 | 0 | 86.7 | 2.5e-05 | -4.60206 | ga |  |  | 61 | 0 | 0 | 1.81 | 0 | 0
10.1016/j.jeurceramsoc.2018.06.014 | 6.16 | 3 | 2 | 0.28 | 0 | 0 |  | 1.92e-05 | -4.716699 | al |  |  | 53 | 0 | 0 | 1.61 | 0 | 0
10.1007/978-3-319-52132-9_12 | 6.5 | 4 | 1.75 | 0 | 0 | 0.25 | 87.1 | 1.74e-05 | -4.759451 |  |  | mo | 0 | 0 | 73 | 0 | 0 | 2.16
10.1039/c8ra01329b | 6.24 | 3 | 2 | 0.3 | 0 | 0 | 87.9 | 1.54e-05 | -4.812479 | al |  |  | 53 | 0 | 0 | 1.61 | 0 | 0
10.1016/j.jpowsour.2012.12.076 | 6.6 | 2.6 | 2 | 0 | 0.4 | 0 | 96 | 1.44e-05 | -4.841638 |  | ce |  | 0 | 111 | 0 | 0 | 1.12 | 0
10.1016/j.ensm.2019.01.018 | 6.5 | 3 | 1.5 | 0 | 0 | 0.5 | 93 | 1.4e-05 | -4.853872 |  |  | ta | 0 | 0 | 78 | 0 | 0 | 1.5
10.1016/j.jpowsour.2012.12.076 | 6.4 | 2.4 | 2 | 0 | 0.6 | 0 | 96 | 1.26e-05 | -4.899629 |  | ce |  | 0 | 111 | 0 | 0 | 1.12 | 0
10.1063/1.5141764 | 6 | 3 | 1 | 0 | 0 | 1 | 84 | 1.2e-05 | -4.920819 |  |  | bi | 0 | 0 | 90 | 0 | 0 | 2.02
10.1016/j.ssi.2017.11.027 | 7.05 | 2.95 | 2 | 0 | 0.05 | 0 |  | 8.59e-06 | -5.066007 |  | ca |  | 0 | 126 | 0 | 0 | 1 | 0
10.1016/j.ssi.2017.11.027 | 7 | 3 | 2 | 0 | 0 | 0 |  | 7.83e-06 | -5.106238 |  |  |  | 0 | 0 | 0 | 0 | 0 | 0
10.1063/1.5141764 | 6.5 | 3 | 1.5 | 0 | 0 | 0.5 | 81 | 7.2e-06 | -5.142668 |  |  | bi | 0 | 0 | 90 | 0 | 0 | 2.02
10.1016/j.ssi.2017.11.027 | 7.02 | 2.98 | 2 | 0 | 0.02 | 0 |  | 7.09e-06 | -5.149354 |  | ca |  | 0 | 126 | 0 | 0 | 1 | 0
10.1063/1.5141764 | 6.75 | 3 | 1.75 | 0 | 0 | 0.25 | 80 | 5e-06 | -5.30103 |  |  | bi | 0 | 0 | 90 | 0 | 0 | 2.02
10.1111/jace.13578 | 6.2 | 3 | 1.2 | 0 | 0 | 0.8 | 76 | 4.9e-06 | -5.309804 |  |  | ta | 0 | 0 | 78 | 0 | 0 | 1.5
10.1111/jace.13578 | 6.8 | 3 | 1.8 | 0 | 0 | 0.2 | 74 | 2.2e-06 | -5.657577 |  |  | ta | 0 | 0 | 78 | 0 | 0 | 1.5
10.1016/j.jpowsour.2012.01.094 | 6.5 | 3 | 1.5 | 0 | 0 | 0.5 |  | 2e-06 | -5.69897 |  |  | ta | 0 | 0 | 78 | 0 | 0 | 1.5
10.1016/j.ensm.2019.01.018 | 6.5 | 3 | 1.5 | 0 | 0 | 0.5 | 86 | 1.8e-06 | -5.744727 |  |  | ta | 0 | 0 | 78 | 0 | 0 | 1.5
10.1007/978-3-319-52132-9_12 | 6.5 | 4 | 1.75 | 0 | 0 | 0.25 | 80.5 | 1.3e-06 | -5.886057 |  |  | mo | 0 | 0 | 73 | 0 | 0 | 2.16
10.1016/j.ensm.2019.01.018 | 6.5 | 3 | 1.5 | 0 | 0 | 0.5 | 80 | 1.1e-06 | -5.958607 |  |  | ta | 0 | 0 | 78 | 0 | 0 | 1.5
10.1016/j.ssi.2017.11.027 | 5 | 3 | 0 | 0 | 0 | 2 |  | 7.18e-07 | -6.143876 |  |  | ta | 0 | 0 | 78 | 0 | 0 | 1.5
10.1016/j.ensm.2019.01.018 | 6.5 | 3 | 1.5 | 0 | 0 | 0.5 | 66 | 1.4e-08 | -7.853872 |  |  | ta | 0 | 0 | 78 | 0 | 0 | 1.5
0.0002675

## dataset_cut
source | li_sto | la_sto | zr_sto | li_dop_sto | la_dop_sto | zr_dop_sto | rel_dens_% | conductivity | log_cond | li_dopant | la_dopant | zr_dopant | li_dop_ionicrad | la_dop_ionicrad | zr_dop_ionicrad | li_dop_enev | la_dop_enev | zr_dop_enev
10.1039/c9ta00417c | 6.65 | 2.95 | 1.75 | 0.05 | 0.05 | 0.25 | 99.9 | 0.00072 | -3.142668 | ga | ba | ta | 61 | 156 | 78 | 1.81 | 0.89 | 1.5
10.1039/c9ta00417c | 6.8 | 2.95 | 1.75 | 0 | 0.05 | 0.25 | 99.7 | 0.00065 | -3.187087 |  | ba | ta | 0 | 156 | 78 | 0 | 0.89 | 1.5
10.1039/c9ta00417c | 6.75 | 3 | 1.75 | 0 | 0 | 0.25 | 99.6 | 0.00043 | -3.366532 |  |  | ta | 0 | 0 | 78 | 0 | 0 | 1.5
10.1039/c8ta02276c | 6.375 | 3 | 1.375 | 0 | 0 | 0.625 | 99.5 | 0.00137 | -2.863279 |  |  | nb | 0 | 0 | 78 | 0 | 0 | 1.6
10.1016/j.ssi.2019.04.021 | 6.6 | 3 | 2 | 0.1 | 0 | 0 | 98 | 0.00028 | -3.552842 | ge |  |  | 53 | 0 | 0 | 2.01 | 0 | 0
10.1142/S1793604718500297 | 6.55 | 3 | 2 | 0.15 | 0 | 0 | 97.5 | 0.000458 | -3.339135 | ga |  |  | 61 | 0 | 0 | 1.81 | 0 | 0
10.1016/j.ceramint.2019.04.236 | 6.4 | 3 | 2 | 0.2 | 0 | 0 | 97.3 | 0.00124 | -2.906578 | ga |  |  | 61 | 0 | 0 | 1.81 | 0 | 0
10.1016/j.ensm.2019.01.018 | 6.5 | 3 | 1.5 | 0 | 0 | 0.5 | 97 | 0.00056 | -3.251812 |  |  | ta | 0 | 0 | 78 | 0 | 0 | 1.5
10.1016/j.ceramint.2020.01.106 | 6.5 | 3 | 1.5 | 0 | 0 | 0.5 | 96.9 | 0.00085 | -3.070581 |  |  | ta | 0 | 0 | 78 | 0 | 0 | 1.5
10.1149/2.013405jes | 6.75 | 3 | 1.75 | 0 | 0 | 0.25 | 96.7 | 0.000655 | -3.183759 |  |  | ta | 0 | 0 | 78 | 0 | 0 | 1.5
10.1039/c9ta00417c | 7 | 3 | 2 | 0 | 0 | 0 | 96.7 | 0.00024 | -3.619789 |  |  |  | 0 | 0 | 0 | 0 | 0 | 0
10.1021/acsami.6b13902 | 6.1 | 3 | 2 | 0.3 | 0 | 0 | 96.3 | 0.00112 | -2.950782 | ga |  |  | 61 | 0 | 0 | 1.81 | 0 | 0
10.1021/acsami.7b00614 | 6.1 | 3 | 2 | 0.3 | 0 | 0 | 96.3 | 0.00112 | -2.950782 | ga |  |  | 61 | 0 | 0 | 1.81 | 0 | 0
10.1016/j.electacta.2015.08.046 | 6.1 | 3 | 1.55 | 0 | 0 | 0.45 | 96 | 0.00064 | -3.19382 |  |  | w | 0 | 0 | 74 | 0 | 0 | 2.36
10.1016/j.ceramint.2018.09.245 | 6.6 | 3 | 1.6 | 0 | 0 | 0.4 | 96 | 0.000668 | -3.175224 |  |  | ta | 0 | 0 | 78 | 0 | 0 | 1.5
10.1016/j.electacta.2015.08.046 | 6.3 | 3 | 1.65 | 0 | 0 | 0.35 | 96 | 0.00066 | -3.180456 |  |  | w | 0 | 0 | 74 | 0 | 0 | 2.36
10.1016/j.jpowsour.2012.12.076 | 6.4 | 2.4 | 2 | 0 | 0.6 | 0 | 96 | 1.26e-05 | -4.899629 |  | ce |  | 0 | 111 | 0 | 0 | 1.12 | 0
10.1016/j.jpowsour.2012.12.076 | 6.6 | 2.6 | 2 | 0 | 0.4 | 0 | 96 | 1.44e-05 | -4.841638 |  | ce |  | 0 | 111 | 0 | 0 | 1.12 | 0
10.1021/acsami.5b12186 | 6.27 | 3 | 1.96 | 0.25 | 0 | 0 | 96 | 0.000448 | -3.348722 | al |  |  | 53 | 0 | 0 | 1.61 | 0 | 0
10.1016/j.matdes.2017.10.067 | 6.4 | 3 | 2 | 0.2 | 0 | 0 | 96 | 9.6e-05 | -4.017729 | al |  |  | 53 | 0 | 0 | 1.61 | 0 | 0
10.1021/acsami.7b00614 | 6.4 | 2.85 | 2 | 0.3 | 0.15 | 0 | 95.7 | 0.00104 | -2.982967 | ga | rb |  | 61 | 175 | 0 | 1.81 | 0.82 | 0
10.1007/s11581-020-03580-y | 6.4 | 3 | 2 | 0.2 | 0 | 0 | 95.6 | 0.000428 | -3.368556 | fe |  |  | 63 | 0 | 0 | 1.83 | 0 | 0
10.1088/2053-1591/ab2799 | 6.23 | 3 | 2 | 0.2 | 0 | 0 | 95.5 | 0.00072 | -3.142668 | ga |  |  | 61 | 0 | 0 | 1.81 | 0 | 0
10.1007/978-3-319-52132-9_12 | 6.5 | 4 | 1.75 | 0 | 0 | 0.25 | 95.2 | 0.00013 | -3.886057 |  |  | mo | 0 | 0 | 73 | 0 | 0 | 2.16
10.1016/j.jallcom.2019.04.274 | 6.66 | 2.94 | 1.6 | 0 | 0.06 | 0.4 | 95.1 | 0.000883 | -3.054039 |  | sr | sb | 0 | 140 | 74 | 0 | 0.95 | 2.05
10.1021/acsami.7b00614 | 6.3 | 2.9 | 2 | 0.3 | 0.1 | 0 | 95.1 | 0.00153 | -2.815309 | ga | rb |  | 61 | 175 | 0 | 1.81 | 0.82 | 0
10.1021/acsami.6b13902 | 5.95 | 3 | 2 | 0.35 | 0 | 0 | 95.1 | 0.00071 | -3.148742 | ga |  |  | 61 | 0 | 0 | 1.81 | 0 | 0
10.1016/j.electacta.2015.08.046 | 5.9 | 3 | 1.45 | 0 | 0 | 0.55 | 95 | 0.00044 | -3.356547 |  |  | w | 0 | 0 | 74 | 0 | 0 | 2.36
10.1021/acsami.9b21251 | 6.25 | 3 | 2 | 0.25 | 0 | 0 | 95 | 0.000441 | -3.355561 | al |  |  | 53 | 0 | 0 | 1.61 | 0 | 0
10.1088/2053-1591/ab2799 | 6.91 | 3 | 2 | 0.2 | 0 | 0 | 95 | 0.00043 | -3.366532 | ga |  |  | 61 | 0 | 0 | 1.81 | 0 | 0
10.1021/acsami.7b00614 | 6.2 | 2.95 | 2 | 0.3 | 0.05 | 0 | 94.6 | 0.00162 | -2.790485 | ga | rb |  | 61 | 175 | 0 | 1.81 | 0.82 | 0
10.1088/2053-1591/ab2801 | 6.79 | 3 | 2 | 0.2 | 0 | 0 | 94.5 | 0.0008 | -3.09691 | ga |  |  | 61 | 0 | 0 | 1.81 | 0 | 0
10.1039/C9SE01162E | 6.35 | 3 | 1.8 | 0.15 | 0 | 0.2 | 94.46 | 0.000739 | -3.131356 | ga |  | nb | 61 | 0 | 78 | 1.81 | 0 | 1.6
10.1016/j.jallcom.2019.04.274 | 6.7 | 2.9 | 1.6 | 0 | 0.1 | 0.4 | 94.3 | 0.000533 | -3.273273 |  | sr | sb | 0 | 140 | 74 | 0 | 0.95 | 2.05
10.1021/acsami.7b00614 | 6.5 | 2.8 | 2 | 0.3 | 0.2 | 0 | 94.3 | 0.00116 | -2.935542 | ga | rb |  | 61 | 175 | 0 | 1.81 | 0.82 | 0
10.1088/2053-1591/ab2801 | 6.55 | 3 | 2 | 0.2 | 0 | 0 | 94.2 | 0.00109 | -2.962574 | ga |  |  | 61 | 0 | 0 | 1.81 | 0 | 0
10.1021/acsami.6b13902 | 6.25 | 3 | 2 | 0.25 | 0 | 0 | 94.1 | 0.00146 | -2.835647 | ga |  |  | 61 | 0 | 0 | 1.81 | 0 | 0
10.1039/c8ra01329b | 6.24 | 3 | 2 | 0.3 | 0 | 0 | 94 | 0.000132 | -3.879426 | al |  |  | 53 | 0 | 0 | 1.61 | 0 | 0
10.1088/2053-1591/ab2801 | 6.28 | 3 | 2 | 0.2 | 0 | 0 | 94 | 0.00074 | -3.130768 | ga |  |  | 61 | 0 | 0 | 1.81 | 0 | 0
10.1016/j.jtice.2018.02.021 | 6.61 | 3 | 2 | 0.13 | 0 | 0 | 94 | 0.000135 | -3.869666 | al |  |  | 53 | 0 | 0 | 1.61 | 0 | 0
10.1016/j.matdes.2017.10.067 | 6.85 | 3 | 2 | 0.05 | 0 | 0 | 94 | 9.9e-05 | -4.004365 | al |  |  | 53 | 0 | 0 | 1.61 | 0 | 0
10.1016/j.jallcom.2019.04.274 | 6.75 | 2.85 | 1.6 | 0 | 0.15 | 0.4 | 93.9 | 0.000485 | -3.314258 |  | sr | sb | 0 | 140 | 74 | 0 | 0.95 | 2.05
10.1021/acsami.6b13902 | 6.3 | 3 | 2 | 0.2 | 0 | 0 | 93.4 | 0.00087 | -3.060481 | ga |  |  | 61 | 0 | 0 | 1.81 | 0 | 0
10.1039/C9SE01162E | 6.5 | 3 | 1.8 | 0.1 | 0 | 0.2 | 93.34 | 0.000675 | -3.170696 | ga |  | nb | 61 | 0 | 78 | 1.81 | 0 | 1.6
10.1039/C9SE01162E | 6.2 | 3 | 1.8 | 0.2 | 0 | 0.2 | 93.123 | 0.00072 | -3.142668 | ga |  | nb | 61 | 0 | 78 | 1.81 | 0 | 1.6
10.1016/j.ceramint.2018.09.245 | 6.5 | 3 | 1.5 | 0 | 0 | 0.5 | 93 | 0.000617 | -3.209715 |  |  | ta | 0 | 0 | 78 | 0 | 0 | 1.5
10.1016/j.ensm.2019.01.018 | 6.5 | 3 | 1.5 | 0 | 0 | 0.5 | 93 | 1.4e-05 | -4.853872 |  |  | ta | 0 | 0 | 78 | 0 | 0 | 1.5
10.1016/j.electacta.2015.08.046 | 6.5 | 3 | 1.75 | 0 | 0 | 0.25 | 93 | 0.00049 | -3.309804 |  |  | w | 0 | 0 | 74 | 0 | 0 | 2.36
10.1016/j.matdes.2017.10.067 | 6.15 | 3 | 2 | 0.25 | 0 | 0 | 93 | 0.000124 | -3.906578 | al |  |  | 53 | 0 | 0 | 1.61 | 0 | 0
10.1016/j.ssi.2018.04.016 | 6.91 | 3 | 1.98 | 0.13 | 0 | 0 | 93 | 0.000208 | -3.681937 | al |  |  | 53 | 0 | 0 | 1.61 | 0 | 0
10.1016/j.matdes.2017.10.067 | 6.7 | 3 | 2 | 0.1 | 0 | 0 | 93 | 0.000141 | -3.850781 | al |  |  | 53 | 0 | 0 | 1.61 | 0 | 0
10.1016/j.matlet.2018.08.006 | 7.06 | 3 | 1.94 | 0 | 0 | 0.06 | 92.9 | 0.000246 | -3.609065 |  |  | sm | 0 | 0 | 109.8 | 0 | 0 | 1.17
10.1111/jace.14736 | 6.6 | 3 | 1.8 | 0 | 0 | 0.2 | 92.8 | 0.000509 | -3.293282 |  |  | mo | 0 | 0 | 73 | 0 | 0 | 2.16
10.1021/acsami.6b13902 | 5.8 | 3 | 2 | 0.4 | 0 | 0 | 92.8 | 0.00057 | -3.244125 | ga |  |  | 61 | 0 | 0 | 1.81 | 0 | 0
10.1016/j.jallcom.2019.04.274 | 6.8 | 2.8 | 1.6 | 0 | 0.2 | 0.4 | 92.7 | 0.000172 | -3.764472 |  | sr | sb | 0 | 140 | 74 | 0 | 0.95 | 2.05
10.1016/j.jallcom.2019.04.274 | 6.62 | 2.98 | 1.6 | 0 | 0.02 | 0.4 | 92.6 | 0.000363 | -3.440093 |  | sr | sb | 0 | 140 | 74 | 0 | 0.95 | 2.05
10.1039/C9SE01162E | 5.9 | 3 | 1.8 | 0.3 | 0 | 0.2 | 92.19 | 0.000372 | -3.429457 | ga |  | nb | 61 | 0 | 78 | 1.81 | 0 | 1.6
10.1016/j.ceramint.2018.09.245 | 6.7 | 3 | 1.7 | 0 | 0 | 0.3 | 92 | 0.00103 | -2.987163 |  |  | ta | 0 | 0 | 78 | 0 | 0 | 1.5
10.1149/2.1031915jes | 6.75 | 3 | 1.75 | 0 | 0 | 0.25 | 92 | 0.00069 | -3.161151 |  |  | ta | 0 | 0 | 78 | 0 | 0 | 1.5
10.1039/c8ra01329b | 6.24 | 3 | 2 | 0.3 | 0 | 0 | 92 | 2.8e-05 | -4.552842 | al |  |  | 53 | 0 | 0 | 1.61 | 0 | 0
10.1039/C9SE01162E | 6.05 | 3 | 1.8 | 0.25 | 0 | 0.2 | 91.77 | 0.000504 | -3.297569 | ga |  | nb | 61 | 0 | 78 | 1.81 | 0 | 1.6
10.1016/j.ceramint.2018.01.065 | 7 | 3 | 1.7 | 0 | 0 | 0.3 | 91.6 | 0.000478 | -3.320572 |  |  | ge | 0 | 0 | 67 | 0 | 0 | 2.01
10.1111/jace.14736 | 6.4 | 3 | 1.7 | 0 | 0 | 0.3 | 91.3 | 0.000353 | -3.452225 |  |  | mo | 0 | 0 | 73 | 0 | 0 | 2.16
10.1016/j.jallcom.2019.04.274 | 6.66 | 2.94 | 2 | 0 | 0.06 | 0 | 91.3 | 3.67e-05 | -4.435334 |  | sr |  | 0 | 140 | 0 | 0 | 0.95 | 0
10.1039/c8ra01329b | 6.24 | 3 | 2 | 0.3 | 0 | 0 | 91.2 | 0.00021 | -3.677781 | al |  |  | 53 | 0 | 0 | 1.61 | 0 | 0
10.1016/j.ssi.2017.12.034 | 6.23 | 3 | 1.88 | 0.26 | 0 | 0 | 91.2 | 0.00025 | -3.60206 | al |  |  | 53 | 0 | 0 | 1.61 | 0 | 0
10.1016/j.ceramint.2018.09.245 | 6.4 | 3 | 1.4 | 0 | 0 | 0.6 | 91 | 0.000326 | -3.486782 |  |  | ta | 0 | 0 | 78 | 0 | 0 | 1.5
10.1039/c3cp50991e | 6.6 | 3 | 1.6 | 0 | 0 | 0.4 | 91 | 0.00077 | -3.113509 |  |  | sb | 0 | 0 | 74 | 0 | 0 | 2.05
10.1016/j.electacta.2015.08.046 | 6.7 | 3 | 1.85 | 0 | 0 | 0.15 | 91 | 0.00027 | -3.568636 |  |  | w | 0 | 0 | 74 | 0 | 0 | 2.36
10.1016/j.matchemphys.2012.03.054 | 6.25 | 3 | 2 | 0.25 | 0 | 0 | 91 | 0.00035 | -3.455932 | ga |  |  | 61 | 0 | 0 | 1.81 | 0 | 0
10.1111/jace.14736 | 6.8 | 3 | 1.9 | 0 | 0 | 0.1 | 90.8 | 0.000246 | -3.609065 |  |  | mo | 0 | 0 | 73 | 0 | 0 | 2.16
10.1142/S1793604718500297 | 6.55 | 3 | 2 | 0.15 | 0 | 0 | 90.5 | 0.00113 | -2.946922 | ga |  |  | 61 | 0 | 0 | 1.81 | 0 | 0
10.1016/j.jpowsour.2018.05.028 | 6.25 | 3 | 2 | 0.25 | 0 | 0 | 90.1 | 0.00022 | -3.657577 | al |  |  | 53 | 0 | 0 | 1.61 | 0 | 0
10.1016/j.ssi.2018.04.016 | 6.58 | 3 | 1.96 | 0.32 | 0 | 0 | 90 | 0.000245 | -3.610834 | al |  |  | 53 | 0 | 0 | 1.61 | 0 | 0
10.1016/j.ssi.2018.04.016 | 7.05 | 3 | 1.98 | 0.16 | 0 | 0 | 90 | 0.000221 | -3.655608 | al |  |  | 53 | 0 | 0 | 1.61 | 0 | 0
10.1021/acs.chemmater.8b00486 | 6.55 | 3 | 2 | 0.15 | 0 | 0 | 90 | 0.0012 | -2.920819 | ga |  |  | 61 | 0 | 0 | 1.81 | 0 | 0
10.1016/j.ssi.2018.04.016 | 7.42 | 3 | 1.97 | 0.14 | 0 | 0 | 90 | 0.000189 | -3.723538 | al |  |  | 53 | 0 | 0 | 1.61 | 0 | 0
10.1016/j.jallcom.2019.04.274 | 6.6 | 3 | 1.6 | 0 | 0 | 0.4 | 89.9 | 0.00011 | -3.958607 |  |  | sb | 0 | 0 | 74 | 0 | 0 | 2.05
10.1021/acsami.6b13902 | 6.55 | 3 | 2 | 0.15 | 0 | 0 | 89.6 | 8.5e-05 | -4.070581 | ga |  |  | 61 | 0 | 0 | 1.81 | 0 | 0
10.1088/2053-1591/ab62ef | 6.28 | 3 | 2 | 0.24 | 0 | 0 | 89.3 | 0.000106 | -3.974694 | al |  |  | 53 | 0 | 0 | 1.61 | 0 | 0
10.1016/j.jpowsour.2018.05.028 | 6.25 | 3 | 2 | 0.25 | 0 | 0 | 89.2 | 0.00028 | -3.552842 | al |  |  | 53 | 0 | 0 | 1.61 | 0 | 0
10.1039/c3cp50991e | 6.4 | 3 | 1.4 | 0 | 0 | 0.6 | 89 | 0.00066 | -3.180456 |  |  | sb | 0 | 0 | 74 | 0 | 0 | 2.05
10.1016/j.ceramint.2018.01.065 | 7 | 3 | 1.8 | 0 | 0 | 0.2 | 89 | 0.000252 | -3.598599 |  |  | ge | 0 | 0 | 67 | 0 | 0 | 2.01
10.1111/jace.14736 | 7 | 3 | 2 | 0 | 0 | 0 | 88.7 | 2.6e-05 | -4.585027 |  |  |  | 0 | 0 | 0 | 0 | 0 | 0
10.1039/C9SE01162E | 6.8 | 3 | 1.8 | 0 | 0 | 0.2 | 88.4 | 0.000357 | -3.447332 |  |  | nb | 0 | 0 | 78 | 0 | 0 | 1.6
10.1016/j.ceramint.2018.01.065 | 7 | 3 | 1.9 | 0 | 0 | 0.1 | 88.2 | 0.000149 | -3.826814 |  |  | ge | 0 | 0 | 67 | 0 | 0 | 2.01
10.1016/j.ceramint.2018.09.245 | 6.8 | 3 | 1.8 | 0 | 0 | 0.2 | 88 | 0.000129 | -3.88941 |  |  | ta | 0 | 0 | 78 | 0 | 0 | 1.5
10.1039/c8ra01329b | 6.24 | 3 | 2 | 0.3 | 0 | 0 | 87.9 | 1.54e-05 | -4.812479 | al |  |  | 53 | 0 | 0 | 1.61 | 0 | 0
10.1016/j.ceramint.2018.01.065 | 7 | 3 | 2 | 0 | 0 | 0 | 87.7 | 0.000187 | -3.728158 |  |  |  | 0 | 0 | 0 | 0 | 0 | 0
10.1039/c8ra01329b | 6.24 | 3 | 2 | 0.3 | 0 | 0 | 87.5 | 8.78e-05 | -4.056505 | al |  |  | 53 | 0 | 0 | 1.61 | 0 | 0
10.1007/978-3-319-52132-9_12 | 6.5 | 4 | 1.75 | 0 | 0 | 0.25 | 87.1 | 1.74e-05 | -4.759451 |  |  | mo | 0 | 0 | 73 | 0 | 0 | 2.16
10.1002/aenm.201600736 | 6.25 | 3 | 2 | 0.25 | 0 | 0 | 87 | 0.0005 | -3.30103 | al |  |  | 53 | 0 | 0 | 1.61 | 0 | 0
10.1016/j.ceramint.2018.01.065 | 7 | 3 | 1.6 | 0 | 0 | 0.4 | 86.9 | 4.4e-05 | -4.356547 |  |  | ge | 0 | 0 | 67 | 0 | 0 | 2.01
10.1021/acsami.6b13902 | 6.7 | 3 | 2 | 0.1 | 0 | 0 | 86.7 | 2.5e-05 | -4.60206 | ga |  |  | 61 | 0 | 0 | 1.81 | 0 | 0
10.1039/c3cp50991e | 6 | 3 | 1 | 0 | 0 | 1 | 86 | 0.00026 | -3.585027 |  |  | sb | 0 | 0 | 74 | 0 | 0 | 2.05
10.1016/j.ensm.2019.01.018 | 6.5 | 3 | 1.5 | 0 | 0 | 0.5 | 86 | 1.8e-06 | -5.744727 |  |  | ta | 0 | 0 | 78 | 0 | 0 | 1.5
10.1016/j.jpowsour.2018.05.028 | 6.25 | 3 | 2 | 0.25 | 0 | 0 | 85.4 | 0.00011 | -3.958607 | al |  |  | 53 | 0 | 0 | 1.61 | 0 | 0
10.1016/j.ceramint.2017.06.035 | 6.5 | 3 | 1.5 | 0 | 0 | 0.5 | 85 | 4.4e-05 | -4.356547 |  |  | nb | 0 | 0 | 78 | 0 | 0 | 1.6
10.1016/j.matlet.2018.08.006 | 7 | 3 | 2 | 0 | 0 | 0 | 84.6 | 0.0001 | -4 |  |  |  | 0 | 0 | 0 | 0 | 0 | 0
10.1063/1.5141764 | 6 | 3 | 1 | 0 | 0 | 1 | 84 | 1.2e-05 | -4.920819 |  |  | bi | 0 | 0 | 90 | 0 | 0 | 2.02
10.1039/c3cp50991e | 6.2 | 3 | 1.2 | 0 | 0 | 0.8 | 84 | 0.00045 | -3.346787 |  |  | sb | 0 | 0 | 74 | 0 | 0 | 2.05
10.1111/jace.13578 | 6.4 | 3 | 1.4 | 0 | 0 | 0.6 | 84 | 0.00023 | -3.638272 |  |  | ta | 0 | 0 | 78 | 0 | 0 | 1.5
10.1016/j.jpowsour.2018.05.028 | 6.25 | 3 | 2 | 0.25 | 0 | 0 | 83.2 | 0.00026 | -3.585027 | al |  |  | 53 | 0 | 0 | 1.61 | 0 | 0
10.1063/1.5141764 | 6.25 | 3 | 1.25 | 0 | 0 | 0.75 | 83 | 0.0002 | -3.69897 |  |  | bi | 0 | 0 | 90 | 0 | 0 | 2.02
10.1063/1.5141764 | 6.5 | 3 | 1.5 | 0 | 0 | 0.5 | 81 | 7.2e-06 | -5.142668 |  |  | bi | 0 | 0 | 90 | 0 | 0 | 2.02
10.1111/jace.13578 | 6.6 | 3 | 1.6 | 0 | 0 | 0.4 | 81 | 0.00015 | -3.823909 |  |  | ta | 0 | 0 | 78 | 0 | 0 | 1.5
10.1007/978-3-319-52132-9_12 | 6.5 | 4 | 1.75 | 0 | 0 | 0.25 | 80.5 | 1.3e-06 | -5.886057 |  |  | mo | 0 | 0 | 73 | 0 | 0 | 2.16
10.1016/j.ensm.2019.01.018 | 6.5 | 3 | 1.5 | 0 | 0 | 0.5 | 80 | 1.1e-06 | -5.958607 |  |  | ta | 0 | 0 | 78 | 0 | 0 | 1.5
10.1063/1.5141764 | 6.75 | 3 | 1.75 | 0 | 0 | 0.25 | 80 | 5e-06 | -5.30103 |  |  | bi | 0 | 0 | 90 | 0 | 0 | 2.02
10.1039/c3cp50991e | 6.8 | 3 | 1.8 | 0 | 0 | 0.2 | 78 | 5.9e-05 | -4.229148 |  |  | sb | 0 | 0 | 74 | 0 | 0 | 2.05
10.1111/jace.13578 | 6.2 | 3 | 1.2 | 0 | 0 | 0.8 | 76 | 4.9e-06 | -5.309804 |  |  | ta | 0 | 0 | 78 | 0 | 0 | 1.5
10.1111/jace.13578 | 6.8 | 3 | 1.8 | 0 | 0 | 0.2 | 74 | 2.2e-06 | -5.657577 |  |  | ta | 0 | 0 | 78 | 0 | 0 | 1.5
10.1016/j.ensm.2019.01.018 | 6.5 | 3 | 1.5 | 0 | 0 | 0.5 | 66 | 1.4e-08 | -7.853872 |  |  | ta | 0 | 0 | 78 | 0 | 0 | 1.5